## Database
Thermal tretament (°C) | Li in feed (%) | Co in feed (%) | Mn in feed (%) | Al in feed (%) | Ni in feed (%) | Fe in feed (%) | Cu in feed (%) | Solid to liquid ratio (g/L) | Particle size (µm) | Reductant concentration (M) | Standard Reduction potential | Acid concentration (M) | Acid pKa | Stirring speed (rpm) | Leaching temperature (°C) | Mixing time (min) | Li leached (%) | Co leached (%) | Mn leached (%) | Al leached (%) | Ni leached (%) | Fe leached (%) | Cu leached (%) | Reference (DOI)
0 | 3.3 | 10.8 | 8 | 1.1 | 8.6 | 0.1 | 4.3 | 50 | 500 | 0.3 | -0.94 | 0.3 | 1.23 | 300 | 35 | 15 | 39.6 | [6 empty] | 10.1016/j.seppur.2023.124143
0 | 3.3 | 10.8 | 8 | 1.1 | 8.6 | 0.1 | 4.3 | 50 | 500 | 0.9 | -0.94 | 0.9 | 1.23 | 300 | 35 | 15 | 43.2 | [6 empty] | 10.1016/j.seppur.2023.124143
0 | 3.3 | 10.8 | 8 | 1.1 | 8.6 | 0.1 | 4.3 | 50 | 500 | 0.3 | -0.94 | 0.3 | 1.23 | 300 | 35 | 105 | 71.1 | [6 empty] | 10.1016/j.seppur.2023.124143
0 | 3.3 | 10.8 | 8 | 1.1 | 8.6 | 0.1 | 4.3 | 50 | 500 | 0.9 | -0.94 | 0.9 | 1.23 | 300 | 35 | 105 | 87.2 | [6 empty] | 10.1016/j.seppur.2023.124143
0 | 3.3 | 10.8 | 8 | 1.1 | 8.6 | 0.1 | 4.3 | 50 | 500 | 0.3 | -0.94 | 0.3 | 1.23 | 300 | 65 | 15 | 77.6 | [6 empty] | 10.1016/j.seppur.2023.124143
0 | 3.3 | 10.8 | 8 | 1.1 | 8.6 | 0.1 | 4.3 | 50 | 500 | 0.9 | -0.94 | 0.9 | 1.23 | 300 | 65 | 15 | 91.1 | [6 empty] | 10.1016/j.seppur.2023.124143
0 | 3.3 | 10.8 | 8 | 1.1 | 8.6 | 0.1 | 4.3 | 50 | 500 | 0.3 | -0.94 | 0.3 | 1.23 | 300 | 65 | 105 | 80.9 | [6 empty] | 10.1016/j.seppur.2023.124143
0 | 3.3 | 10.8 | 8 | 1.1 | 8.6 | 0.1 | 4.3 | 50 | 500 | 0.9 | -0.94 | 0.9 | 1.23 | 300 | 65 | 105 | 96.1 | [6 empty] | 10.1016/j.seppur.2023.124143
0 | 3.3 | 10.8 | 8 | 1.1 | 8.6 | 0.1 | 4.3 | 50 | 500 | 0.6 | -0.94 | 0.6 | 1.23 | 300 | 50 | 60 | 91.8 | [6 empty] | 10.1016/j.seppur.2023.124143
0 | 3.3 | 10.8 | 8 | 1.1 | 8.6 | 0.1 | 4.3 | 50 | 500 | 0.6 | -0.94 | 0.6 | 1.23 | 300 | 50 | 60 | 91.7 | [6 empty] | 10.1016/j.seppur.2023.124143
0 | 3.3 | 10.8 | 8 | 1.1 | 8.6 | 0.1 | 4.3 | 50 | 500 | 0.6 | -0.94 | 0.6 | 1.23 | 300 | 50 | 60 | 93.2 | [6 empty] | 10.1016/j.seppur.2023.124143
0 | 3.3 | 10.8 | 8 | 1.1 | 8.6 | 0.1 | 4.3 | 50 | 500 | 0.6 | -0.94 | 0.6 | 1.23 | 300 | 50 | 60 | 91.1 | [6 empty] | 10.1016/j.seppur.2023.124143
0 | 3.3 | 10.8 | 8 | 1.1 | 8.6 | 0.1 | 4.3 | 50 | 500 | 0.3 | -0.94 | 0.3 | 1.23 | 300 | 50 | 60 | 76.3 | [6 empty] | 10.1016/j.seppur.2023.124143
0 | 3.3 | 10.8 | 8 | 1.1 | 8.6 | 0.1 | 4.3 | 50 | 500 | 0.9 | -0.94 | 0.9 | 1.23 | 300 | 50 | 60 | 95.6 | [6 empty] | 10.1016/j.seppur.2023.124143
0 | 3.3 | 10.8 | 8 | 1.1 | 8.6 | 0.1 | 4.3 | 50 | 500 | 0.6 | -0.94 | 0.6 | 1.23 | 300 | 50 | 15 | 74.9 | [6 empty] | 10.1016/j.seppur.2023.124143
0 | 3.3 | 10.8 | 8 | 1.1 | 8.6 | 0.1 | 4.3 | 50 | 500 | 0.6 | -0.94 | 0.6 | 1.23 | 300 | 50 | 105 | 97.9 | [6 empty] | 10.1016/j.seppur.2023.124143
0 | 3.3 | 10.8 | 8 | 1.1 | 8.6 | 0.1 | 4.3 | 50 | 500 | 0.6 | -0.94 | 0.6 | 1.23 | 300 | 35 | 60 | 74.9 | [6 empty] | 10.1016/j.seppur.2023.124143
0 | 3.3 | 10.8 | 8 | 1.1 | 8.6 | 0.1 | 4.3 | 50 | 500 | 0.6 | -0.94 | 0.6 | 1.23 | 300 | 65 | 60 | 96.6 | [6 empty] | 10.1016/j.seppur.2023.124143
0 | 3.3 | 10.8 | 8 | 1.1 | 8.6 | 0.1 | 4.3 | 50 | 500 | 0.3 | -0.94 | 0.3 | 1.23 | 300 | 35 | 15 |  | 1 | [5 empty] | 10.1016/j.seppur.2023.124143
0 | 3.3 | 10.8 | 8 | 1.1 | 8.6 | 0.1 | 4.3 | 50 | 500 | 0.9 | -0.94 | 0.9 | 1.23 | 300 | 35 | 15 |  | 1 | [5 empty] | 10.1016/j.seppur.2023.124143
0 | 3.3 | 10.8 | 8 | 1.1 | 8.6 | 0.1 | 4.3 | 50 | 500 | 0.3 | -0.94 | 0.3 | 1.23 | 300 | 35 | 105 |  | 1.1 | [5 empty] | 10.1016/j.seppur.2023.124143
0 | 3.3 | 10.8 | 8 | 1.1 | 8.6 | 0.1 | 4.3 | 50 | 500 | 0.9 | -0.94 | 0.9 | 1.23 | 300 | 35 | 105 |  | 0.5 | [5 empty] | 10.1016/j.seppur.2023.124143
0 | 3.3 | 10.8 | 8 | 1.1 | 8.6 | 0.1 | 4.3 | 50 | 500 | 0.3 | -0.94 | 0.3 | 1.23 | 300 | 65 | 15 |  | 2.2 | [5 empty] | 10.1016/j.seppur.2023.124143
0 | 3.3 | 10.8 | 8 | 1.1 | 8.6 | 0.1 | 4.3 | 50 | 500 | 0.9 | -0.94 | 0.9 | 1.23 | 300 | 65 | 15 |  | 0.5 | [5 empty] | 10.1016/j.seppur.2023.124143
0 | 3.3 | 10.8 | 8 | 1.1 | 8.6 | 0.1 | 4.3 | 50 | 500 | 0.3 | -0.94 | 0.3 | 1.23 | 300 | 65 | 105 |  | 1.6 | [5 empty] | 10.1016/j.seppur.2023.124143
0 | 3.3 | 10.8 | 8 | 1.1 | 8.6 | 0.1 | 4.3 | 50 | 500 | 0.9 | -0.94 | 0.9 | 1.23 | 300 | 65 | 105 |  | 0.5 | [5 empty] | 10.1016/j.seppur.2023.124143
0 | 3.3 | 10.8 | 8 | 1.1 | 8.6 | 0.1 | 4.3 | 50 | 500 | 0.6 | -0.94 | 0.6 | 1.23 | 300 | 50 | 60 |  | 0.4 | [5 empty] | 10.1016/j.seppur.2023.124143
0 | 3.3 | 10.8 | 8 | 1.1 | 8.6 | 0.1 | 4.3 | 50 | 500 | 0.6 | -0.94 | 0.6 | 1.23 | 300 | 50 | 60 |  | 0.5 | [5 empty] | 10.1016/j.seppur.2023.124143
0 | 3.3 | 10.8 | 8 | 1.1 | 8.6 | 0.1 | 4.3 | 50 | 500 | 0.6 | -0.94 | 0.6 | 1.23 | 300 | 50 | 60 |  | 0.4 | [5 empty] | 10.1016/j.seppur.2023.124143
0 | 3.3 | 10.8 | 8 | 1.1 | 8.6 | 0.1 | 4.3 | 50 | 500 | 0.6 | -0.94 | 0.6 | 1.23 | 300 | 50 | 60 |  | 0.4 | [5 empty] | 10.1016/j.seppur.2023.124143
0 | 3.3 | 10.8 | 8 | 1.1 | 8.6 | 0.1 | 4.3 | 50 | 500 | 0.3 | -0.94 | 0.3 | 1.23 | 300 | 50 | 60 |  | 1.9 | [5 empty] | 10.1016/j.seppur.2023.124143
0 | 3.3 | 10.8 | 8 | 1.1 | 8.6 | 0.1 | 4.3 | 50 | 500 | 0.9 | -0.94 | 0.9 | 1.23 | 300 | 50 | 60 |  | 0.5 | [5 empty] | 10.1016/j.seppur.2023.124143
0 | 3.3 | 10.8 | 8 | 1.1 | 8.6 | 0.1 | 4.3 | 50 | 500 | 0.6 | -0.94 | 0.6 | 1.23 | 300 | 50 | 15 |  | 0.7 | [5 empty] | 10.1016/j.seppur.2023.124143
0 | 3.3 | 10.8 | 8 | 1.1 | 8.6 | 0.1 | 4.3 | 50 | 500 | 0.6 | -0.94 | 0.6 | 1.23 | 300 | 50 | 105 |  | 0.4 | [5 empty] | 10.1016/j.seppur.2023.124143
0 | 3.3 | 10.8 | 8 | 1.1 | 8.6 | 0.1 | 4.3 | 50 | 500 | 0.6 | -0.94 | 0.6 | 1.23 | 300 | 35 | 60 |  | 0.5 | [5 empty] | 10.1016/j.seppur.2023.124143
0 | 3.3 | 10.8 | 8 | 1.1 | 8.6 | 0.1 | 4.3 | 50 | 500 | 0.6 | -0.94 | 0.6 | 1.23 | 300 | 65 | 60 |  | 0.5 | [5 empty] | 10.1016/j.seppur.2023.124143
0 | 3.3 | 10.8 | 8 | 1.1 | 8.6 | 0.1 | 4.3 | 50 | 500 | 0.3 | -0.94 | 0.3 | 1.23 | 300 | 35 | 15 |  |  | 5.1 |  |  |  |  | 10.1016/j.seppur.2023.124143
0 | 3.3 | 10.8 | 8 | 1.1 | 8.6 | 0.1 | 4.3 | 50 | 500 | 0.9 | -0.94 | 0.9 | 1.23 | 300 | 35 | 15 |  |  | 6.3 |  |  |  |  | 10.1016/j.seppur.2023.124143
0 | 3.3 | 10.8 | 8 | 1.1 | 8.6 | 0.1 | 4.3 | 50 | 500 | 0.3 | -0.94 | 0.3 | 1.23 | 300 | 35 | 105 |  |  | 4 |  |  |  |  | 10.1016/j.seppur.2023.124143
0 | 3.3 | 10.8 | 8 | 1.1 | 8.6 | 0.1 | 4.3 | 50 | 500 | 0.9 | -0.94 | 0.9 | 1.23 | 300 | 35 | 105 |  |  | 4.2 |  |  |  |  | 10.1016/j.seppur.2023.124143
0 | 3.3 | 10.8 | 8 | 1.1 | 8.6 | 0.1 | 4.3 | 50 | 500 | 0.3 | -0.94 | 0.3 | 1.23 | 300 | 65 | 15 |  |  | 4.6 |  |  |  |  | 10.1016/j.seppur.2023.124143
0 | 3.3 | 10.8 | 8 | 1.1 | 8.6 | 0.1 | 4.3 | 50 | 500 | 0.9 | -0.94 | 0.9 | 1.23 | 300 | 65 | 15 |  |  | 4.9 |  |  |  |  | 10.1016/j.seppur.2023.124143
0 | 3.3 | 10.8 | 8 | 1.1 | 8.6 | 0.1 | 4.3 | 50 | 500 | 0.3 | -0.94 | 0.3 | 1.23 | 300 | 65 | 105 |  |  | 3.8 |  |  |  |  | 10.1016/j.seppur.2023.124143
0 | 3.3 | 10.8 | 8 | 1.1 | 8.6 | 0.1 | 4.3 | 50 | 500 | 0.9 | -0.94 | 0.9 | 1.23 | 300 | 65 | 105 |  |  | 5.5 |  |  |  |  | 10.1016/j.seppur.2023.124143
0 | 3.3 | 10.8 | 8 | 1.1 | 8.6 | 0.1 | 4.3 | 50 | 500 | 0.6 | -0.94 | 0.6 | 1.23 | 300 | 50 | 60 |  |  | 2.4 |  |  |  |  | 10.1016/j.seppur.2023.124143
0 | 3.3 | 10.8 | 8 | 1.1 | 8.6 | 0.1 | 4.3 | 50 | 500 | 0.6 | -0.94 | 0.6 | 1.23 | 300 | 50 | 60 |  |  | 2.3 |  |  |  |  | 10.1016/j.seppur.2023.124143
0 | 3.3 | 10.8 | 8 | 1.1 | 8.6 | 0.1 | 4.3 | 50 | 500 | 0.6 | -0.94 | 0.6 | 1.23 | 300 | 50 | 60 |  |  | 2.3 |  |  |  |  | 10.1016/j.seppur.2023.124143
0 | 3.3 | 10.8 | 8 | 1.1 | 8.6 | 0.1 | 4.3 | 50 | 500 | 0.6 | -0.94 | 0.6 | 1.23 | 300 | 50 | 60 |  |  | 2.5 |  |  |  |  | 10.1016/j.seppur.2023.124143
0 | 3.3 | 10.8 | 8 | 1.1 | 8.6 | 0.1 | 4.3 | 50 | 500 | 0.3 | -0.94 | 0.3 | 1.23 | 300 | 50 | 60 |  |  | 4.4 |  |  |  |  | 10.1016/j.seppur.2023.124143
0 | 3.3 | 10.8 | 8 | 1.1 | 8.6 | 0.1 | 4.3 | 50 | 500 | 0.9 | -0.94 | 0.9 | 1.23 | 300 | 50 | 60 |  |  | 3.9 |  |  |  |  | 10.1016/j.seppur.2023.124143
0 | 3.3 | 10.8 | 8 | 1.1 | 8.6 | 0.1 | 4.3 | 50 | 500 | 0.6 | -0.94 | 0.6 | 1.23 | 300 | 50 | 15 |  |  | 4.4 |  |  |  |  | 10.1016/j.seppur.2023.124143
0 | 3.3 | 10.8 | 8 | 1.1 | 8.6 | 0.1 | 4.3 | 50 | 500 | 0.6 | -0.94 | 0.6 | 1.23 | 300 | 50 | 105 |  |  | 2.2 |  |  |  |  | 10.1016/j.seppur.2023.124143
0 | 3.3 | 10.8 | 8 | 1.1 | 8.6 | 0.1 | 4.3 | 50 | 500 | 0.6 | -0.94 | 0.6 | 1.23 | 300 | 35 | 60 |  |  | 4.3 |  |  |  |  | 10.1016/j.seppur.2023.124143
0 | 3.3 | 10.8 | 8 | 1.1 | 8.6 | 0.1 | 4.3 | 50 | 500 | 0.6 | -0.94 | 0.6 | 1.23 | 300 | 65 | 60 |  |  | 2.7 |  |  |  |  | 10.1016/j.seppur.2023.124143
0 | 3.3 | 10.8 | 8 | 1.1 | 8.6 | 0.1 | 4.3 | 50 | 500 | 0.3 | -0.94 | 0.3 | 1.23 | 300 | 35 | 15 |  |  |  | 41.7 |  |  |  | 10.1016/j.seppur.2023.124143
0 | 3.3 | 10.8 | 8 | 1.1 | 8.6 | 0.1 | 4.3 | 50 | 500 | 0.9 | -0.94 | 0.9 | 1.23 | 300 | 35 | 15 |  |  |  | 42.2 |  |  |  | 10.1016/j.seppur.2023.124143
0 | 3.3 | 10.8 | 8 | 1.1 | 8.6 | 0.1 | 4.3 | 50 | 500 | 0.3 | -0.94 | 0.3 | 1.23 | 300 | 35 | 105 |  |  |  | 90.4 |  |  |  | 10.1016/j.seppur.2023.124143
0 | 3.3 | 10.8 | 8 | 1.1 | 8.6 | 0.1 | 4.3 | 50 | 500 | 0.9 | -0.94 | 0.9 | 1.23 | 300 | 35 | 105 |  |  |  | 90.7 |  |  |  | 10.1016/j.seppur.2023.124143
0 | 3.3 | 10.8 | 8 | 1.1 | 8.6 | 0.1 | 4.3 | 50 | 500 | 0.3 | -0.94 | 0.3 | 1.23 | 300 | 65 | 15 |  |  |  | 78.7 |  |  |  | 10.1016/j.seppur.2023.124143
0 | 3.3 | 10.8 | 8 | 1.1 | 8.6 | 0.1 | 4.3 | 50 | 500 | 0.9 | -0.94 | 0.9 | 1.23 | 300 | 65 | 15 |  |  |  | 93 |  |  |  | 10.1016/j.seppur.2023.124143
0 | 3.3 | 10.8 | 8 | 1.1 | 8.6 | 0.1 | 4.3 | 50 | 500 | 0.3 | -0.94 | 0.3 | 1.23 | 300 | 65 | 105 |  |  |  | 100 |  |  |  | 10.1016/j.seppur.2023.124143
0 | 3.3 | 10.8 | 8 | 1.1 | 8.6 | 0.1 | 4.3 | 50 | 500 | 0.9 | -0.94 | 0.9 | 1.23 | 300 | 65 | 105 |  |  |  | 100 |  |  |  | 10.1016/j.seppur.2023.124143
0 | 3.3 | 10.8 | 8 | 1.1 | 8.6 | 0.1 | 4.3 | 50 | 500 | 0.6 | -0.94 | 0.6 | 1.23 | 300 | 50 | 60 |  |  |  | 100 |  |  |  | 10.1016/j.seppur.2023.124143
0 | 3.3 | 10.8 | 8 | 1.1 | 8.6 | 0.1 | 4.3 | 50 | 500 | 0.6 | -0.94 | 0.6 | 1.23 | 300 | 50 | 60 |  |  |  | 100 |  |  |  | 10.1016/j.seppur.2023.124143
0 | 3.3 | 10.8 | 8 | 1.1 | 8.6 | 0.1 | 4.3 | 50 | 500 | 0.6 | -0.94 | 0.6 | 1.23 | 300 | 50 | 60 |  |  |  | 100 |  |  |  | 10.1016/j.seppur.2023.124143
0 | 3.3 | 10.8 | 8 | 1.1 | 8.6 | 0.1 | 4.3 | 50 | 500 | 0.6 | -0.94 | 0.6 | 1.23 | 300 | 50 | 60 |  |  |  | 100 |  |  |  | 10.1016/j.seppur.2023.124143
0 | 3.3 | 10.8 | 8 | 1.1 | 8.6 | 0.1 | 4.3 | 50 | 500 | 0.3 | -0.94 | 0.3 | 1.23 | 300 | 50 | 60 |  |  |  | 75.6 |  |  |  | 10.1016/j.seppur.2023.124143
0 | 3.3 | 10.8 | 8 | 1.1 | 8.6 | 0.1 | 4.3 | 50 | 500 | 0.9 | -0.94 | 0.9 | 1.23 | 300 | 50 | 60 |  |  |  | 100 |  |  |  | 10.1016/j.seppur.2023.124143
0 | 3.3 | 10.8 | 8 | 1.1 | 8.6 | 0.1 | 4.3 | 50 | 500 | 0.6 | -0.94 | 0.6 | 1.23 | 300 | 50 | 15 |  |  |  | 58.7 |  |  |  | 10.1016/j.seppur.2023.124143
0 | 3.3 | 10.8 | 8 | 1.1 | 8.6 | 0.1 | 4.3 | 50 | 500 | 0.6 | -0.94 | 0.6 | 1.23 | 300 | 50 | 105 |  |  |  | 95.6 |  |  |  | 10.1016/j.seppur.2023.124143
0 | 3.3 | 10.8 | 8 | 1.1 | 8.6 | 0.1 | 4.3 | 50 | 500 | 0.6 | -0.94 | 0.6 | 1.23 | 300 | 35 | 60 |  |  |  | 70.7 |  |  |  | 10.1016/j.seppur.2023.124143
0 | 3.3 | 10.8 | 8 | 1.1 | 8.6 | 0.1 | 4.3 | 50 | 500 | 0.6 | -0.94 | 0.6 | 1.23 | 300 | 65 | 60 |  |  |  | 100 |  |  |  | 10.1016/j.seppur.2023.124143
0 | 3.3 | 10.8 | 8 | 1.1 | 8.6 | 0.1 | 4.3 | 50 | 500 | 0.3 | -0.94 | 0.3 | 1.23 | 300 | 35 | 15 |  |  |  |  | 3 |  |  | 10.1016/j.seppur.2023.124143
0 | 3.3 | 10.8 | 8 | 1.1 | 8.6 | 0.1 | 4.3 | 50 | 500 | 0.9 | -0.94 | 0.9 | 1.23 | 300 | 35 | 15 |  |  |  |  | 3 |  |  | 10.1016/j.seppur.2023.124143
0 | 3.3 | 10.8 | 8 | 1.1 | 8.6 | 0.1 | 4.3 | 50 | 500 | 0.3 | -0.94 | 0.3 | 1.23 | 300 | 35 | 105 |  |  |  |  | 2.5 |  |  | 10.1016/j.seppur.2023.124143
0 | 3.3 | 10.8 | 8 | 1.1 | 8.6 | 0.1 | 4.3 | 50 | 500 | 0.9 | -0.94 | 0.9 | 1.23 | 300 | 35 | 105 |  |  |  |  | 0.5 |  |  | 10.1016/j.seppur.2023.124143
0 | 3.3 | 10.8 | 8 | 1.1 | 8.6 | 0.1 | 4.3 | 50 | 500 | 0.3 | -0.94 | 0.3 | 1.23 | 300 | 65 | 15 |  |  |  |  | 3.9 |  |  | 10.1016/j.seppur.2023.124143
0 | 3.3 | 10.8 | 8 | 1.1 | 8.6 | 0.1 | 4.3 | 50 | 500 | 0.9 | -0.94 | 0.9 | 1.23 | 300 | 65 | 15 |  |  |  |  | 0.4 |  |  | 10.1016/j.seppur.2023.124143
0 | 3.3 | 10.8 | 8 | 1.1 | 8.6 | 0.1 | 4.3 | 50 | 500 | 0.3 | -0.94 | 0.3 | 1.23 | 300 | 65 | 105 |  |  |  |  | 1.4 |  |  | 10.1016/j.seppur.2023.124143
0 | 3.3 | 10.8 | 8 | 1.1 | 8.6 | 0.1 | 4.3 | 50 | 500 | 0.9 | -0.94 | 0.9 | 1.23 | 300 | 65 | 105 |  |  |  |  | 0 |  |  | 10.1016/j.seppur.2023.124143
0 | 3.3 | 10.8 | 8 | 1.1 | 8.6 | 0.1 | 4.3 | 50 | 500 | 0.6 | -0.94 | 0.6 | 1.23 | 300 | 50 | 60 |  |  |  |  | 0.2 |  |  | 10.1016/j.seppur.2023.124143
0 | 3.3 | 10.8 | 8 | 1.1 | 8.6 | 0.1 | 4.3 | 50 | 500 | 0.6 | -0.94 | 0.6 | 1.23 | 300 | 50 | 60 |  |  |  |  | 0.5 |  |  | 10.1016/j.seppur.2023.124143
0 | 3.3 | 10.8 | 8 | 1.1 | 8.6 | 0.1 | 4.3 | 50 | 500 | 0.6 | -0.94 | 0.6 | 1.23 | 300 | 50 | 60 |  |  |  |  | 0.3 |  |  | 10.1016/j.seppur.2023.124143
0 | 3.3 | 10.8 | 8 | 1.1 | 8.6 | 0.1 | 4.3 | 50 | 500 | 0.6 | -0.94 | 0.6 | 1.23 | 300 | 50 | 60 |  |  |  |  | 0.3 |  |  | 10.1016/j.seppur.2023.124143
0 | 3.3 | 10.8 | 8 | 1.1 | 8.6 | 0.1 | 4.3 | 50 | 500 | 0.3 | -0.94 | 0.3 | 1.23 | 300 | 50 | 60 |  |  |  |  | 3.5 |  |  | 10.1016/j.seppur.2023.124143
0 | 3.3 | 10.8 | 8 | 1.1 | 8.6 | 0.1 | 4.3 | 50 | 500 | 0.9 | -0.94 | 0.9 | 1.23 | 300 | 50 | 60 |  |  |  |  | 0.3 |  |  | 10.1016/j.seppur.2023.124143
0 | 3.3 | 10.8 | 8 | 1.1 | 8.6 | 0.1 | 4.3 | 50 | 500 | 0.6 | -0.94 | 0.6 | 1.23 | 300 | 50 | 15 |  |  |  |  | 1.2 |  |  | 10.1016/j.seppur.2023.124143
0 | 3.3 | 10.8 | 8 | 1.1 | 8.6 | 0.1 | 4.3 | 50 | 500 | 0.6 | -0.94 | 0.6 | 1.23 | 300 | 50 | 105 |  |  |  |  | 0 |  |  | 10.1016/j.seppur.2023.124143
0 | 3.3 | 10.8 | 8 | 1.1 | 8.6 | 0.1 | 4.3 | 50 | 500 | 0.6 | -0.94 | 0.6 | 1.23 | 300 | 35 | 60 |  |  |  |  | 0.8 |  |  | 10.1016/j.seppur.2023.124143
0 | 3.3 | 10.8 | 8 | 1.1 | 8.6 | 0.1 | 4.3 | 50 | 500 | 0.6 | -0.94 | 0.6 | 1.23 | 300 | 65 | 60 |  |  |  |  | 0 |  |  | 10.1016/j.seppur.2023.124143
0 | 3.3 | 10.8 | 8 | 1.1 | 8.6 | 0.1 | 4.3 | 50 | 500 | 0.3 | -0.94 | 0.3 | 1.23 | 300 | 35 | 15 | [5 empty] | 0 |  | 10.1016/j.seppur.2023.124143
0 | 3.3 | 10.8 | 8 | 1.1 | 8.6 | 0.1 | 4.3 | 50 | 500 | 0.9 | -0.94 | 0.9 | 1.23 | 300 | 35 | 15 | [5 empty] | 0 |  | 10.1016/j.seppur.2023.124143
0 | 3.3 | 10.8 | 8 | 1.1 | 8.6 | 0.1 | 4.3 | 50 | 500 | 0.3 | -0.94 | 0.3 | 1.23 | 300 | 35 | 105 | [5 empty] | 0 |  | 10.1016/j.seppur.2023.124143
0 | 3.3 | 10.8 | 8 | 1.1 | 8.6 | 0.1 | 4.3 | 50 | 500 | 0.9 | -0.94 | 0.9 | 1.23 | 300 | 35 | 105 | [5 empty] | 0 |  | 10.1016/j.seppur.2023.124143
0 | 3.3 | 10.8 | 8 | 1.1 | 8.6 | 0.1 | 4.3 | 50 | 500 | 0.3 | -0.94 | 0.3 | 1.23 | 300 | 65 | 15 | [5 empty] | 0 |  | 10.1016/j.seppur.2023.124143
0 | 3.3 | 10.8 | 8 | 1.1 | 8.6 | 0.1 | 4.3 | 50 | 500 | 0.9 | -0.94 | 0.9 | 1.23 | 300 | 65 | 15 | [5 empty] | 0 |  | 10.1016/j.seppur.2023.124143
0 | 3.3 | 10.8 | 8 | 1.1 | 8.6 | 0.1 | 4.3 | 50 | 500 | 0.3 | -0.94 | 0.3 | 1.23 | 300 | 65 | 105 | [5 empty] | 0 |  | 10.1016/j.seppur.2023.124143
0 | 3.3 | 10.8 | 8 | 1.1 | 8.6 | 0.1 | 4.3 | 50 | 500 | 0.9 | -0.94 | 0.9 | 1.23 | 300 | 65 | 105 | [5 empty] | 0 |  | 10.1016/j.seppur.2023.124143
0 | 3.3 | 10.8 | 8 | 1.1 | 8.6 | 0.1 | 4.3 | 50 | 500 | 0.6 | -0.94 | 0.6 | 1.23 | 300 | 50 | 60 | [5 empty] | 0 |  | 10.1016/j.seppur.2023.124143
0 | 3.3 | 10.8 | 8 | 1.1 | 8.6 | 0.1 | 4.3 | 50 | 500 | 0.6 | -0.94 | 0.6 | 1.23 | 300 | 50 | 60 | [5 empty] | 0 |  | 10.1016/j.seppur.2023.124143
0 | 3.3 | 10.8 | 8 | 1.1 | 8.6 | 0.1 | 4.3 | 50 | 500 | 0.6 | -0.94 | 0.6 | 1.23 | 300 | 50 | 60 | [5 empty] | 0 |  | 10.1016/j.seppur.2023.124143
0 | 3.3 | 10.8 | 8 | 1.1 | 8.6 | 0.1 | 4.3 | 50 | 500 | 0.6 | -0.94 | 0.6 | 1.23 | 300 | 50 | 60 | [5 empty] | 0 |  | 10.1016/j.seppur.2023.124143
0 | 3.3 | 10.8 | 8 | 1.1 | 8.6 | 0.1 | 4.3 | 50 | 500 | 0.3 | -0.94 | 0.3 | 1.23 | 300 | 50 | 60 | [5 empty] | 0 |  | 10.1016/j.seppur.2023.124143
0 | 3.3 | 10.8 | 8 | 1.1 | 8.6 | 0.1 | 4.3 | 50 | 500 | 0.9 | -0.94 | 0.9 | 1.23 | 300 | 50 | 60 | [5 empty] | 0 |  | 10.1016/j.seppur.2023.124143
0 | 3.3 | 10.8 | 8 | 1.1 | 8.6 | 0.1 | 4.3 | 50 | 500 | 0.6 | -0.94 | 0.6 | 1.23 | 300 | 50 | 15 | [5 empty] | 0 |  | 10.1016/j.seppur.2023.124143
0 | 3.3 | 10.8 | 8 | 1.1 | 8.6 | 0.1 | 4.3 | 50 | 500 | 0.6 | -0.94 | 0.6 | 1.23 | 300 | 50 | 105 | [5 empty] | 0 |  | 10.1016/j.seppur.2023.124143
0 | 3.3 | 10.8 | 8 | 1.1 | 8.6 | 0.1 | 4.3 | 50 | 500 | 0.6 | -0.94 | 0.6 | 1.23 | 300 | 35 | 60 | [5 empty] | 0 |  | 10.1016/j.seppur.2023.124143
0 | 3.3 | 10.8 | 8 | 1.1 | 8.6 | 0.1 | 4.3 | 50 | 500 | 0.6 | -0.94 | 0.6 | 1.23 | 300 | 65 | 60 | [5 empty] | 0 |  | 10.1016/j.seppur.2023.124143
0 | 3.3 | 10.8 | 8 | 1.1 | 8.6 | 0.1 | 4.3 | 50 | 500 | 0.3 | -0.94 | 0.3 | 1.23 | 300 | 35 | 15 | [6 empty] | 4 | 10.1016/j.seppur.2023.124143
0 | 3.3 | 10.8 | 8 | 1.1 | 8.6 | 0.1 | 4.3 | 50 | 500 | 0.9 | -0.94 | 0.9 | 1.23 | 300 | 35 | 15 | [6 empty] | 2.9 | 10.1016/j.seppur.2023.124143
0 | 3.3 | 10.8 | 8 | 1.1 | 8.6 | 0.1 | 4.3 | 50 | 500 | 0.3 | -0.94 | 0.3 | 1.23 | 300 | 35 | 105 | [6 empty] | 5.4 | 10.1016/j.seppur.2023.124143
0 | 3.3 | 10.8 | 8 | 1.1 | 8.6 | 0.1 | 4.3 | 50 | 500 | 0.9 | -0.94 | 0.9 | 1.23 | 300 | 35 | 105 | [6 empty] | 0.4 | 10.1016/j.seppur.2023.124143
0 | 3.3 | 10.8 | 8 | 1.1 | 8.6 | 0.1 | 4.3 | 50 | 500 | 0.3 | -0.94 | 0.3 | 1.23 | 300 | 65 | 15 | [6 empty] | 5.2 | 10.1016/j.seppur.2023.124143
0 | 3.3 | 10.8 | 8 | 1.1 | 8.6 | 0.1 | 4.3 | 50 | 500 | 0.9 | -0.94 | 0.9 | 1.23 | 300 | 65 | 15 | [6 empty] | 1 | 10.1016/j.seppur.2023.124143
0 | 3.3 | 10.8 | 8 | 1.1 | 8.6 | 0.1 | 4.3 | 50 | 500 | 0.3 | -0.94 | 0.3 | 1.23 | 300 | 65 | 105 | [6 empty] | 4.2 | 10.1016/j.seppur.2023.124143
0 | 3.3 | 10.8 | 8 | 1.1 | 8.6 | 0.1 | 4.3 | 50 | 500 | 0.9 | -0.94 | 0.9 | 1.23 | 300 | 65 | 105 | [6 empty] | 4.6 | 10.1016/j.seppur.2023.124143
0 | 3.3 | 10.8 | 8 | 1.1 | 8.6 | 0.1 | 4.3 | 50 | 500 | 0.6 | -0.94 | 0.6 | 1.23 | 300 | 50 | 60 | [6 empty] | 0.9 | 10.1016/j.seppur.2023.124143
0 | 3.3 | 10.8 | 8 | 1.1 | 8.6 | 0.1 | 4.3 | 50 | 500 | 0.6 | -0.94 | 0.6 | 1.23 | 300 | 50 | 60 | [6 empty] | 1 | 10.1016/j.seppur.2023.124143
0 | 3.3 | 10.8 | 8 | 1.1 | 8.6 | 0.1 | 4.3 | 50 | 500 | 0.6 | -0.94 | 0.6 | 1.23 | 300 | 50 | 60 | [6 empty] | 1 | 10.1016/j.seppur.2023.124143
0 | 3.3 | 10.8 | 8 | 1.1 | 8.6 | 0.1 | 4.3 | 50 | 500 | 0.6 | -0.94 | 0.6 | 1.23 | 300 | 50 | 60 | [6 empty] | 0.8 | 10.1016/j.seppur.2023.124143
0 | 3.3 | 10.8 | 8 | 1.1 | 8.6 | 0.1 | 4.3 | 50 | 500 | 0.3 | -0.94 | 0.3 | 1.23 | 300 | 50 | 60 | [6 empty] | 7.3 | 10.1016/j.seppur.2023.124143
0 | 3.3 | 10.8 | 8 | 1.1 | 8.6 | 0.1 | 4.3 | 50 | 500 | 0.9 | -0.94 | 0.9 | 1.23 | 300 | 50 | 60 | [6 empty] | 0.6 | 10.1016/j.seppur.2023.124143
0 | 3.3 | 10.8 | 8 | 1.1 | 8.6 | 0.1 | 4.3 | 50 | 500 | 0.6 | -0.94 | 0.6 | 1.23 | 300 | 50 | 15 | [6 empty] | 0.5 | 10.1016/j.seppur.2023.124143
0 | 3.3 | 10.8 | 8 | 1.1 | 8.6 | 0.1 | 4.3 | 50 | 500 | 0.6 | -0.94 | 0.6 | 1.23 | 300 | 50 | 105 | [6 empty] | 2.4 | 10.1016/j.seppur.2023.124143
0 | 3.3 | 10.8 | 8 | 1.1 | 8.6 | 0.1 | 4.3 | 50 | 500 | 0.6 | -0.94 | 0.6 | 1.23 | 300 | 35 | 60 | [6 empty] | 0.4 | 10.1016/j.seppur.2023.124143
0 | 3.3 | 10.8 | 8 | 1.1 | 8.6 | 0.1 | 4.3 | 50 | 500 | 0.6 | -0.94 | 0.6 | 1.23 | 300 | 65 | 60 | [6 empty] | 3.4 | 10.1016/j.seppur.2023.124143
750 | 5.5 | 44.2 | 1.8 | 0 | 0.56 | 6.23 | 2.04 | 100 | 500 | 3 | 1.8 | 0.6934747 | -2 | 480 | 85 | 120 | 47.72612 | [6 empty] | 10.1016/j.hydromet.2011.02.010
750 | 5.5 | 44.2 | 1.8 | 0 | 0.56 | 6.23 | 2.04 | 100 | 500 | 3 | 1.8 | 0.8743065 | -2 | 480 | 85 | 120 | 53.08355 | [6 empty] | 10.1016/j.hydromet.2011.02.010
750 | 5.5 | 44.2 | 1.8 | 0 | 0.56 | 6.23 | 2.04 | 100 | 500 | 3 | 1.8 | 1.036431 | -2 | 480 | 85 | 120 | 57.28885 | [6 empty] | 10.1016/j.hydromet.2011.02.010
750 | 5.5 | 44.2 | 1.8 | 0 | 0.56 | 6.23 | 2.04 | 100 | 500 | 3 | 1.8 | 1.17985 | -2 | 480 | 85 | 120 | 61.1197 | [6 empty] | 10.1016/j.hydromet.2011.02.010
750 | 5.5 | 44.2 | 1.8 | 0 | 0.56 | 6.23 | 2.04 | 100 | 500 | 3 | 1.8 | 1.398095 | -2 | 480 | 85 | 120 | 66.39073 | [6 empty] | 10.1016/j.hydromet.2011.02.010
750 | 5.5 | 44.2 | 1.8 | 0 | 0.56 | 6.23 | 2.04 | 100 | 500 | 3 | 1.8 | 1.551906 | -2 | 480 | 85 | 120 | 71.55614 | [6 empty] | 10.1016/j.hydromet.2011.02.010
750 | 5.5 | 44.2 | 1.8 | 0 | 0.56 | 6.23 | 2.04 | 100 | 500 | 3 | 1.8 | 2.021653 | -2 | 480 | 85 | 120 | 77.92649 | [6 empty] | 10.1016/j.hydromet.2011.02.010
750 | 5.5 | 44.2 | 1.8 | 0 | 0.56 | 6.23 | 2.04 | 100 | 500 | 3 | 1.8 | 2.526734 | -2 | 480 | 85 | 120 | 84.96317 | [6 empty] | 10.1016/j.hydromet.2011.02.010
750 | 5.5 | 44.2 | 1.8 | 0 | 0.56 | 6.23 | 2.04 | 100 | 500 | 3 | 1.8 | 3.06923 | -2 | 480 | 85 | 120 | 88.33893 | [6 empty] | 10.1016/j.hydromet.2011.02.010
750 | 5.5 | 44.2 | 1.8 | 0 | 0.56 | 6.23 | 2.04 | 100 | 500 | 3 | 1.8 | 3.580547 | -2 | 480 | 85 | 120 | 90.58559 | [6 empty] | 10.1016/j.hydromet.2011.02.010
750 | 5.5 | 44.2 | 1.8 | 0 | 0.56 | 6.23 | 2.04 | 100 | 500 | 3 | 1.8 | 4.018171 | -2 | 480 | 85 | 120 | 93.57067 | [6 empty] | 10.1016/j.hydromet.2011.02.010
750 | 5.5 | 44.2 | 1.8 | 0 | 0.56 | 6.23 | 2.04 | 100 | 500 | 3 | 1.8 | 4.513389 | -2 | 480 | 85 | 120 | 91.62252 | [6 empty] | 10.1016/j.hydromet.2011.02.010
750 | 5.5 | 44.2 | 1.8 | 0 | 0.56 | 6.23 | 2.04 | 100 | 500 | 3 | 1.8 | 5.12697 | -2 | 480 | 85 | 120 | 91.10406 | [6 empty] | 10.1016/j.hydromet.2011.02.010
750 | 5.5 | 44.2 | 1.8 | 0 | 0.56 | 6.23 | 2.04 | 100 | 500 | 3 | 1.8 | 5.812884 | -2 | 480 | 85 | 120 | 90.12474 | [6 empty] | 10.1016/j.hydromet.2011.02.010
750 | 5.5 | 44.2 | 1.8 | 0 | 0.56 | 6.23 | 2.04 | 100 | 500 | 3 | 1.8 | 6.458889 | -2 | 480 | 85 | 120 | 88.78826 | [6 empty] | 10.1016/j.hydromet.2011.02.010
750 | 5.5 | 44.2 | 1.8 | 0 | 0.56 | 6.23 | 2.04 | 100 | 500 | 3 | 1.8 | 7.07247 | -2 | 480 | 85 | 120 | 87.47483 | [6 empty] | 10.1016/j.hydromet.2011.02.010
750 | 5.5 | 44.2 | 1.8 | 0 | 0.56 | 6.23 | 2.04 | 100 | 500 | 3 | 1.8 | 7.708499 | -2 | 480 | 85 | 120 | 85.87624 | [6 empty] | 10.1016/j.hydromet.2011.02.010
750 | 5.5 | 44.2 | 1.8 | 0 | 0.56 | 6.23 | 2.04 | 100 | 500 | 3 | 1.8 | 8.082634 | -2 | 480 | 85 | 120 | 85.03374 | [6 empty] | 10.1016/j.hydromet.2011.02.010
750 | 5.5 | 44.2 | 1.8 | 0 | 0.56 | 6.23 | 2.04 | 100 | 500 | 3 | 1.8 | 8.741111 | -2 | 480 | 85 | 120 | 83.60365 | [6 empty] | 10.1016/j.hydromet.2011.02.010
750 | 5.5 | 44.2 | 1.8 | 0 | 0.56 | 6.23 | 2.04 | 100 | 500 | 3 | 1.8 | 9.354691 | -2 | 480 | 85 | 120 | 82.29021 | [6 empty] | 10.1016/j.hydromet.2011.02.010
750 | 5.5 | 44.2 | 1.8 | 0 | 0.56 | 6.23 | 2.04 | 100 | 500 | 3 | 1.8 | 9.928365 | -2 | 480 | 85 | 120 | 81.02286 | [6 empty] | 10.1016/j.hydromet.2011.02.010
750 | 5.5 | 44.2 | 1.8 | 0 | 0.56 | 6.23 | 2.04 | 100 | 500 | 3 | 1.8 | 10.37733 | -2 | 480 | 85 | 120 | 79.98594 | [6 empty] | 10.1016/j.hydromet.2011.02.010
750 | 5.5 | 44.2 | 1.8 | 0 | 0.56 | 6.23 | 2.04 | 100 | 500 | 3 | 1.8 | 10.91359 | -2 | 480 | 85 | 120 | 78.8338 | [6 empty] | 10.1016/j.hydromet.2011.02.010
750 | 5.5 | 44.2 | 1.8 | 0 | 0.56 | 6.23 | 2.04 | 100 | 500 | 3 | 1.8 | 11.39996 | -2 | 480 | 85 | 120 | 77.68167 | [6 empty] | 10.1016/j.hydromet.2011.02.010
750 | 5.5 | 44.2 | 1.8 | 0 | 0.56 | 6.23 | 2.04 | 100 | 500 | 3 | 1.8 | 11.95493 | -2 | 480 | 85 | 120 | 76.43592 | [6 empty] | 10.1016/j.hydromet.2011.02.010
750 | 5.5 | 44.2 | 1.8 | 0 | 0.56 | 6.23 | 2.04 | 100 | 500 | 3 | 1.8 | 0.6186478 | -2 | 480 | 85 | 120 |  | 25.34587 | [5 empty] | 10.1016/j.hydromet.2011.02.010
750 | 5.5 | 44.2 | 1.8 | 0 | 0.56 | 6.23 | 2.04 | 100 | 500 | 3 | 1.8 | 0.7121815 | -2 | 480 | 85 | 120 |  | 29.92561 | [5 empty] | 10.1016/j.hydromet.2011.02.010
750 | 5.5 | 44.2 | 1.8 | 0 | 0.56 | 6.23 | 2.04 | 100 | 500 | 3 | 1.8 | 0.8244219 | -2 | 480 | 85 | 120 |  | 35.11022 | [5 empty] | 10.1016/j.hydromet.2011.02.010
750 | 5.5 | 44.2 | 1.8 | 0 | 0.56 | 6.23 | 2.04 | 100 | 500 | 3 | 1.8 | 0.9366622 | -2 | 480 | 85 | 120 |  | 40.29484 | [5 empty] | 10.1016/j.hydromet.2011.02.010
750 | 5.5 | 44.2 | 1.8 | 0 | 0.56 | 6.23 | 2.04 | 100 | 500 | 3 | 1.8 | 1.048903 | -2 | 480 | 85 | 120 |  | 45.13381 | [5 empty] | 10.1016/j.hydromet.2011.02.010
750 | 5.5 | 44.2 | 1.8 | 0 | 0.56 | 6.23 | 2.04 | 100 | 500 | 3 | 1.8 | 1.161143 | -2 | 480 | 85 | 120 |  | 49.91518 | [5 empty] | 10.1016/j.hydromet.2011.02.010
750 | 5.5 | 44.2 | 1.8 | 0 | 0.56 | 6.23 | 2.04 | 100 | 500 | 3 | 1.8 | 1.273383 | -2 | 480 | 85 | 120 |  | 54.3509 | [5 empty] | 10.1016/j.hydromet.2011.02.010
750 | 5.5 | 44.2 | 1.8 | 0 | 0.56 | 6.23 | 2.04 | 100 | 500 | 3 | 1.8 | 1.385624 | -2 | 480 | 85 | 120 |  | 58.44099 | [5 empty] | 10.1016/j.hydromet.2011.02.010
750 | 5.5 | 44.2 | 1.8 | 0 | 0.56 | 6.23 | 2.04 | 100 | 500 | 3 | 1.8 | 1.606987 | -2 | 480 | 85 | 120 |  | 67.83858 | [5 empty] | 10.1016/j.hydromet.2011.02.010
750 | 5.5 | 44.2 | 1.8 | 0 | 0.56 | 6.23 | 2.04 | 100 | 500 | 3 | 1.8 | 1.497864 | -2 | 480 | 85 | 120 |  | 62.24304 | [5 empty] | 10.1016/j.hydromet.2011.02.010
750 | 5.5 | 44.2 | 1.8 | 0 | 0.56 | 6.23 | 2.04 | 100 | 500 | 3 | 1.8 | 1.909412 | -2 | 480 | 85 | 120 |  | 73.0616 | [5 empty] | 10.1016/j.hydromet.2011.02.010
750 | 5.5 | 44.2 | 1.8 | 0 | 0.56 | 6.23 | 2.04 | 100 | 500 | 3 | 1.8 | 2.115186 | -2 | 480 | 85 | 120 |  | 76.84637 | [5 empty] | 10.1016/j.hydromet.2011.02.010
750 | 5.5 | 44.2 | 1.8 | 0 | 0.56 | 6.23 | 2.04 | 100 | 500 | 3 | 1.8 | 2.32096 | -2 | 480 | 85 | 120 |  | 79.76703 | [5 empty] | 10.1016/j.hydromet.2011.02.010
750 | 5.5 | 44.2 | 1.8 | 0 | 0.56 | 6.23 | 2.04 | 100 | 500 | 3 | 1.8 | 2.582855 | -2 | 480 | 85 | 120 |  | 83.53242 | [5 empty] | 10.1016/j.hydromet.2011.02.010
750 | 5.5 | 44.2 | 1.8 | 0 | 0.56 | 6.23 | 2.04 | 100 | 500 | 3 | 1.8 | 2.994403 | -2 | 480 | 85 | 120 |  | 85.80946 | [5 empty] | 10.1016/j.hydromet.2011.02.010
750 | 5.5 | 44.2 | 1.8 | 0 | 0.56 | 6.23 | 2.04 | 100 | 500 | 3 | 1.8 | 3.834127 | -2 | 480 | 85 | 120 |  | 89.13902 | [5 empty] | 10.1016/j.hydromet.2011.02.010
750 | 5.5 | 44.2 | 1.8 | 0 | 0.56 | 6.23 | 2.04 | 100 | 500 | 3 | 1.8 | 4.100178 | -2 | 480 | 85 | 120 |  | 90.01273 | [5 empty] | 10.1016/j.hydromet.2011.02.010
750 | 5.5 | 44.2 | 1.8 | 0 | 0.56 | 6.23 | 2.04 | 100 | 500 | 3 | 1.8 | 4.461842 | -2 | 480 | 85 | 120 |  | 88.81898 | [5 empty] | 10.1016/j.hydromet.2011.02.010
750 | 5.5 | 44.2 | 1.8 | 0 | 0.56 | 6.23 | 2.04 | 100 | 500 | 3 | 1.8 | 4.890018 | -2 | 480 | 85 | 120 |  | 88.39653 | [5 empty] | 10.1016/j.hydromet.2011.02.010
750 | 5.5 | 44.2 | 1.8 | 0 | 0.56 | 6.23 | 2.04 | 100 | 500 | 3 | 1.8 | 5.30988 | -2 | 480 | 85 | 120 |  | 87.85887 | [5 empty] | 10.1016/j.hydromet.2011.02.010
750 | 5.5 | 44.2 | 1.8 | 0 | 0.56 | 6.23 | 2.04 | 100 | 500 | 3 | 1.8 | 5.725586 | -2 | 480 | 85 | 120 |  | 87.12918 | [5 empty] | 10.1016/j.hydromet.2011.02.010
750 | 5.5 | 44.2 | 1.8 | 0 | 0.56 | 6.23 | 2.04 | 100 | 500 | 3 | 1.8 | 6.12778 | -2 | 480 | 85 | 120 |  | 86.35149 | [5 empty] | 10.1016/j.hydromet.2011.02.010
750 | 5.5 | 44.2 | 1.8 | 0 | 0.56 | 6.23 | 2.04 | 100 | 500 | 3 | 1.8 | 6.548682 | -2 | 480 | 85 | 120 |  | 85.40098 | [5 empty] | 10.1016/j.hydromet.2011.02.010
750 | 5.5 | 44.2 | 1.8 | 0 | 0.56 | 6.23 | 2.04 | 100 | 500 | 3 | 1.8 | 7.005126 | -2 | 480 | 85 | 120 |  | 84.32949 | [5 empty] | 10.1016/j.hydromet.2011.02.010
750 | 5.5 | 44.2 | 1.8 | 0 | 0.56 | 6.23 | 2.04 | 100 | 500 | 3 | 1.8 | 7.401709 | -2 | 480 | 85 | 120 |  | 83.3617 | [5 empty] | 10.1016/j.hydromet.2011.02.010
750 | 5.5 | 44.2 | 1.8 | 0 | 0.56 | 6.23 | 2.04 | 100 | 500 | 3 | 1.8 | 7.828222 | -2 | 480 | 85 | 120 |  | 82.35934 | [5 empty] | 10.1016/j.hydromet.2011.02.010
750 | 5.5 | 44.2 | 1.8 | 0 | 0.56 | 6.23 | 2.04 | 100 | 500 | 3 | 1.8 | 8.213581 | -2 | 480 | 85 | 120 |  | 81.40451 | [5 empty] | 10.1016/j.hydromet.2011.02.010
750 | 5.5 | 44.2 | 1.8 | 0 | 0.56 | 6.23 | 2.04 | 100 | 500 | 3 | 1.8 | 8.639679 | -2 | 480 | 85 | 120 |  | 80.10115 | [5 empty] | 10.1016/j.hydromet.2011.02.010
750 | 5.5 | 44.2 | 1.8 | 0 | 0.56 | 6.23 | 2.04 | 100 | 500 | 3 | 1.8 | 9.042913 | -2 | 480 | 85 | 120 |  | 79.02582 | [5 empty] | 10.1016/j.hydromet.2011.02.010
750 | 5.5 | 44.2 | 1.8 | 0 | 0.56 | 6.23 | 2.04 | 100 | 500 | 3 | 1.8 | 9.437832 | -2 | 480 | 85 | 120 |  | 77.91209 | [5 empty] | 10.1016/j.hydromet.2011.02.010
750 | 5.5 | 44.2 | 1.8 | 0 | 0.56 | 6.23 | 2.04 | 100 | 500 | 3 | 1.8 | 9.869127 | -2 | 480 | 85 | 120 |  | 76.67355 | [5 empty] | 10.1016/j.hydromet.2011.02.010
750 | 5.5 | 44.2 | 1.8 | 0 | 0.56 | 6.23 | 2.04 | 100 | 500 | 3 | 1.8 | 10.29419 | -2 | 480 | 85 | 120 |  | 75.49261 | [5 empty] | 10.1016/j.hydromet.2011.02.010
750 | 5.5 | 44.2 | 1.8 | 0 | 0.56 | 6.23 | 2.04 | 100 | 500 | 3 | 1.8 | 10.75021 | -2 | 480 | 85 | 120 |  | 74.16765 | [5 empty] | 10.1016/j.hydromet.2011.02.010
750 | 5.5 | 44.2 | 1.8 | 0 | 0.56 | 6.23 | 2.04 | 100 | 500 | 3 | 1.8 | 11.13985 | -2 | 480 | 85 | 120 |  | 73.05666 | [5 empty] | 10.1016/j.hydromet.2011.02.010
750 | 5.5 | 44.2 | 1.8 | 0 | 0.56 | 6.23 | 2.04 | 100 | 500 | 3 | 1.8 | 11.56209 | -2 | 480 | 85 | 120 |  | 71.7953 | [5 empty] | 10.1016/j.hydromet.2011.02.010
750 | 5.5 | 44.2 | 1.8 | 0 | 0.56 | 6.23 | 2.04 | 100 | 500 | 3 | 1.8 | 11.95025 | -2 | 480 | 85 | 120 |  | 70.73284 | [5 empty] | 10.1016/j.hydromet.2011.02.010
750 | 5.5 | 44.2 | 1.8 | 0 | 0.56 | 6.23 | 2.04 | 100 | 500 | 3 | 1.8 | 0.4731183 | -2 | 480 | 85 | 120 |  | 20.59603 | [5 empty] | 10.1016/j.hydromet.2011.02.010
750 | 5.5 | 44.2 | 1.8 | 0 | 0.56 | 6.23 | 2.04 | 100 | 500 | 0.1222729 | 1.8 | 4 | -2 | 480 | 85 | 120 | 70.98513 | [6 empty] | 10.1016/j.hydromet.2011.02.010
750 | 5.5 | 44.2 | 1.8 | 0 | 0.56 | 6.23 | 2.04 | 100 | 500 | 0.3915435 | 1.8 | 4 | -2 | 480 | 85 | 120 | 73.34327 | [6 empty] | 10.1016/j.hydromet.2011.02.010
750 | 5.5 | 44.2 | 1.8 | 0 | 0.56 | 6.23 | 2.04 | 100 | 500 | 0.6729242 | 1.8 | 4 | -2 | 480 | 85 | 120 | 75.64919 | [6 empty] | 10.1016/j.hydromet.2011.02.010
750 | 5.5 | 44.2 | 1.8 | 0 | 0.56 | 6.23 | 2.04 | 100 | 500 | 1.032664 | 1.8 | 4 | -2 | 480 | 85 | 120 | 78.56423 | [6 empty] | 10.1016/j.hydromet.2011.02.010
750 | 5.5 | 44.2 | 1.8 | 0 | 0.56 | 6.23 | 2.04 | 100 | 500 | 1.303359 | 1.8 | 4 | -2 | 480 | 85 | 120 | 80.65262 | [6 empty] | 10.1016/j.hydromet.2011.02.010
750 | 5.5 | 44.2 | 1.8 | 0 | 0.56 | 6.23 | 2.04 | 100 | 500 | 1.502819 | 1.8 | 4 | -2 | 480 | 85 | 120 | 82.57319 | [6 empty] | 10.1016/j.hydromet.2011.02.010
750 | 5.5 | 44.2 | 1.8 | 0 | 0.56 | 6.23 | 2.04 | 100 | 500 | 1.7842 | 1.8 | 4 | -2 | 480 | 85 | 120 | 84.17677 | [6 empty] | 10.1016/j.hydromet.2011.02.010
750 | 5.5 | 44.2 | 1.8 | 0 | 0.56 | 6.23 | 2.04 | 100 | 500 | 2.04421 | 1.8 | 4 | -2 | 480 | 85 | 120 | 85.87359 | [6 empty] | 10.1016/j.hydromet.2011.02.010
750 | 5.5 | 44.2 | 1.8 | 0 | 0.56 | 6.23 | 2.04 | 100 | 500 | 2.361921 | 1.8 | 4 | -2 | 480 | 85 | 120 | 87.75313 | [6 empty] | 10.1016/j.hydromet.2011.02.010
750 | 5.5 | 44.2 | 1.8 | 0 | 0.56 | 6.23 | 2.04 | 100 | 500 | 2.619437 | 1.8 | 4 | -2 | 480 | 85 | 120 | 89.13669 | [6 empty] | 10.1016/j.hydromet.2011.02.010
750 | 5.5 | 44.2 | 1.8 | 0 | 0.56 | 6.23 | 2.04 | 100 | 500 | 2.948902 | 1.8 | 4 | -2 | 480 | 85 | 120 | 91.48129 | [6 empty] | 10.1016/j.hydromet.2011.02.010
750 | 5.5 | 44.2 | 1.8 | 0 | 0.56 | 6.23 | 2.04 | 100 | 500 | 3.175075 | 1.8 | 4 | -2 | 480 | 85 | 120 | 91.22508 | [6 empty] | 10.1016/j.hydromet.2011.02.010
750 | 5.5 | 44.2 | 1.8 | 0 | 0.56 | 6.23 | 2.04 | 100 | 500 | 3.524486 | 1.8 | 4 | -2 | 480 | 85 | 120 | 92.03433 | [6 empty] | 10.1016/j.hydromet.2011.02.010
750 | 5.5 | 44.2 | 1.8 | 0 | 0.56 | 6.23 | 2.04 | 100 | 500 | 3.840772 | 1.8 | 4 | -2 | 480 | 85 | 120 | 92.50421 | [6 empty] | 10.1016/j.hydromet.2011.02.010
750 | 5.5 | 44.2 | 1.8 | 0 | 0.56 | 6.23 | 2.04 | 100 | 500 | 4.110043 | 1.8 | 4 | -2 | 480 | 85 | 120 | 92.85663 | [6 empty] | 10.1016/j.hydromet.2011.02.010
750 | 5.5 | 44.2 | 1.8 | 0 | 0.56 | 6.23 | 2.04 | 100 | 500 | 4.454645 | 1.8 | 4 | -2 | 480 | 85 | 120 | 93.05242 | [6 empty] | 10.1016/j.hydromet.2011.02.010
750 | 5.5 | 44.2 | 1.8 | 0 | 0.56 | 6.23 | 2.04 | 100 | 500 | 4.900758 | 1.8 | 4 | -2 | 480 | 85 | 120 | 93.44399 | [6 empty] | 10.1016/j.hydromet.2011.02.010
750 | 5.5 | 44.2 | 1.8 | 0 | 0.56 | 6.23 | 2.04 | 100 | 500 | 5.26406 | 1.8 | 4 | -2 | 480 | 85 | 120 | 93.70504 | [6 empty] | 10.1016/j.hydromet.2011.02.010
750 | 5.5 | 44.2 | 1.8 | 0 | 0.56 | 6.23 | 2.04 | 100 | 500 | 5.700022 | 1.8 | 4 | -2 | 480 | 85 | 120 | 94.0705 | [6 empty] | 10.1016/j.hydromet.2011.02.010
750 | 5.5 | 44.2 | 1.8 | 0 | 0.56 | 6.23 | 2.04 | 100 | 500 | 5.934565 | 1.8 | 4 | -2 | 480 | 85 | 120 | 94.11292 | [6 empty] | 10.1016/j.hydromet.2011.02.010
750 | 5.5 | 44.2 | 1.8 | 0 | 0.56 | 6.23 | 2.04 | 100 | 500 | 6.252454 | 1.8 | 4 | -2 | 480 | 85 | 120 | 94.55344 | [6 empty] | 10.1016/j.hydromet.2011.02.010
750 | 5.5 | 44.2 | 1.8 | 0 | 0.56 | 6.23 | 2.04 | 100 | 500 | 6.640332 | 1.8 | 4 | -2 | 480 | 85 | 120 | 94.85365 | [6 empty] | 10.1016/j.hydromet.2011.02.010
750 | 5.5 | 44.2 | 1.8 | 0 | 0.56 | 6.23 | 2.04 | 100 | 500 | 6.781378 | 1.8 | 4 | -2 | 480 | 85 | 120 | 95.01028 | [6 empty] | 10.1016/j.hydromet.2011.02.010
750 | 5.5 | 44.2 | 1.8 | 0 | 0.56 | 6.23 | 2.04 | 100 | 500 | 7.19597 | 1.8 | 4 | -2 | 480 | 85 | 120 | 95.37575 | [6 empty] | 10.1016/j.hydromet.2011.02.010
750 | 5.5 | 44.2 | 1.8 | 0 | 0.56 | 6.23 | 2.04 | 100 | 500 | 7.379758 | 1.8 | 4 | -2 | 480 | 85 | 120 | 95.53237 | [6 empty] | 10.1016/j.hydromet.2011.02.010
750 | 5.5 | 44.2 | 1.8 | 0 | 0.56 | 6.23 | 2.04 | 100 | 500 | 0.1137246 | 1.8 | 4 | -2 | 480 | 85 | 120 |  | 51.58924 | [5 empty] | 10.1016/j.hydromet.2011.02.010
750 | 5.5 | 44.2 | 1.8 | 0 | 0.56 | 6.23 | 2.04 | 100 | 500 | 0.3167461 | 1.8 | 4 | -2 | 480 | 85 | 120 |  | 55.70619 | [5 empty] | 10.1016/j.hydromet.2011.02.010
750 | 5.5 | 44.2 | 1.8 | 0 | 0.56 | 6.23 | 2.04 | 100 | 500 | 0.4877116 | 1.8 | 4 | -2 | 480 | 85 | 120 |  | 58.62667 | [5 empty] | 10.1016/j.hydromet.2011.02.010
750 | 5.5 | 44.2 | 1.8 | 0 | 0.56 | 6.23 | 2.04 | 100 | 500 | 0.6586771 | 1.8 | 4 | -2 | 480 | 85 | 120 |  | 61.46557 | [5 empty] | 10.1016/j.hydromet.2011.02.010
750 | 5.5 | 44.2 | 1.8 | 0 | 0.56 | 6.23 | 2.04 | 100 | 500 | 0.8296425 | 1.8 | 4 | -2 | 480 | 85 | 120 |  | 64.23921 | [5 empty] | 10.1016/j.hydromet.2011.02.010
750 | 5.5 | 44.2 | 1.8 | 0 | 0.56 | 6.23 | 2.04 | 100 | 500 | 1.011293 | 1.8 | 4 | -2 | 480 | 85 | 120 |  | 67.06361 | [5 empty] | 10.1016/j.hydromet.2011.02.010
750 | 5.5 | 44.2 | 1.8 | 0 | 0.56 | 6.23 | 2.04 | 100 | 500 | 1.20363 | 1.8 | 4 | -2 | 480 | 85 | 120 |  | 69.97865 | [5 empty] | 10.1016/j.hydromet.2011.02.010
750 | 5.5 | 44.2 | 1.8 | 0 | 0.56 | 6.23 | 2.04 | 100 | 500 | 1.377648 | 1.8 | 4 | -2 | 480 | 85 | 120 |  | 72.50418 | [5 empty] | 10.1016/j.hydromet.2011.02.010
750 | 5.5 | 44.2 | 1.8 | 0 | 0.56 | 6.23 | 2.04 | 100 | 500 | 1.545561 | 1.8 | 4 | -2 | 480 | 85 | 120 |  | 75.5771 | [5 empty] | 10.1016/j.hydromet.2011.02.010
750 | 5.5 | 44.2 | 1.8 | 0 | 0.56 | 6.23 | 2.04 | 100 | 500 | 1.780638 | 1.8 | 4 | -2 | 480 | 85 | 120 |  | 77.78109 | [5 empty] | 10.1016/j.hydromet.2011.02.010
750 | 5.5 | 44.2 | 1.8 | 0 | 0.56 | 6.23 | 2.04 | 100 | 500 | 2.015716 | 1.8 | 4 | -2 | 480 | 85 | 120 |  | 80.51023 | [5 empty] | 10.1016/j.hydromet.2011.02.010
750 | 5.5 | 44.2 | 1.8 | 0 | 0.56 | 6.23 | 2.04 | 100 | 500 | 2.250793 | 1.8 | 4 | -2 | 480 | 85 | 120 |  | 82.93086 | [5 empty] | 10.1016/j.hydromet.2011.02.010
750 | 5.5 | 44.2 | 1.8 | 0 | 0.56 | 6.23 | 2.04 | 100 | 500 | 2.477857 | 1.8 | 4 | -2 | 480 | 85 | 120 |  | 84.95992 | [5 empty] | 10.1016/j.hydromet.2011.02.010
750 | 5.5 | 44.2 | 1.8 | 0 | 0.56 | 6.23 | 2.04 | 100 | 500 | 2.696906 | 1.8 | 4 | -2 | 480 | 85 | 120 |  | 86.68936 | [5 empty] | 10.1016/j.hydromet.2011.02.010
750 | 5.5 | 44.2 | 1.8 | 0 | 0.56 | 6.23 | 2.04 | 100 | 500 | 2.968238 | 1.8 | 4 | -2 | 480 | 85 | 120 |  | 88.61459 | [5 empty] | 10.1016/j.hydromet.2011.02.010
750 | 5.5 | 44.2 | 1.8 | 0 | 0.56 | 6.23 | 2.04 | 100 | 500 | 3.03235 | 1.8 | 4 | -2 | 480 | 85 | 120 |  | 90.08765 | [5 empty] | 10.1016/j.hydromet.2011.02.010
750 | 5.5 | 44.2 | 1.8 | 0 | 0.56 | 6.23 | 2.04 | 100 | 500 | 3.297957 | 1.8 | 4 | -2 | 480 | 85 | 120 |  | 89.91984 | [5 empty] | 10.1016/j.hydromet.2011.02.010
750 | 5.5 | 44.2 | 1.8 | 0 | 0.56 | 6.23 | 2.04 | 100 | 500 | 3.554405 | 1.8 | 4 | -2 | 480 | 85 | 120 |  | 90.80087 | [5 empty] | 10.1016/j.hydromet.2011.02.010
750 | 5.5 | 44.2 | 1.8 | 0 | 0.56 | 6.23 | 2.04 | 100 | 500 | 3.76455 | 1.8 | 4 | -2 | 480 | 85 | 120 |  | 91.26859 | [5 empty] | 10.1016/j.hydromet.2011.02.010
750 | 5.5 | 44.2 | 1.8 | 0 | 0.56 | 6.23 | 2.04 | 100 | 500 | 4.022186 | 1.8 | 4 | -2 | 480 | 85 | 120 |  | 91.73267 | [5 empty] | 10.1016/j.hydromet.2011.02.010
750 | 5.5 | 44.2 | 1.8 | 0 | 0.56 | 6.23 | 2.04 | 100 | 500 | 4.259638 | 1.8 | 4 | -2 | 480 | 85 | 120 |  | 92.00822 | [5 empty] | 10.1016/j.hydromet.2011.02.010
750 | 5.5 | 44.2 | 1.8 | 0 | 0.56 | 6.23 | 2.04 | 100 | 500 | 4.490441 | 1.8 | 4 | -2 | 480 | 85 | 120 |  | 92.20401 | [5 empty] | 10.1016/j.hydromet.2011.02.010
750 | 5.5 | 44.2 | 1.8 | 0 | 0.56 | 6.23 | 2.04 | 100 | 500 | 4.713765 | 1.8 | 4 | -2 | 480 | 85 | 120 |  | 92.46506 | [5 empty] | 10.1016/j.hydromet.2011.02.010
750 | 5.5 | 44.2 | 1.8 | 0 | 0.56 | 6.23 | 2.04 | 100 | 500 | 4.911443 | 1.8 | 4 | -2 | 480 | 85 | 120 |  | 92.66084 | [5 empty] | 10.1016/j.hydromet.2011.02.010
750 | 5.5 | 44.2 | 1.8 | 0 | 0.56 | 6.23 | 2.04 | 100 | 500 | 5.178577 | 1.8 | 4 | -2 | 480 | 85 | 120 |  | 92.92189 | [5 empty] | 10.1016/j.hydromet.2011.02.010
750 | 5.5 | 44.2 | 1.8 | 0 | 0.56 | 6.23 | 2.04 | 100 | 500 | 5.445711 | 1.8 | 4 | -2 | 480 | 85 | 120 |  | 93.18294 | [5 empty] | 10.1016/j.hydromet.2011.02.010
750 | 5.5 | 44.2 | 1.8 | 0 | 0.56 | 6.23 | 2.04 | 100 | 500 | 5.734215 | 1.8 | 4 | -2 | 480 | 85 | 120 |  | 93.44399 | [5 empty] | 10.1016/j.hydromet.2011.02.010
750 | 5.5 | 44.2 | 1.8 | 0 | 0.56 | 6.23 | 2.04 | 100 | 500 | 5.988526 | 1.8 | 4 | -2 | 480 | 85 | 120 |  | 93.50925 | [5 empty] | 10.1016/j.hydromet.2011.02.010
750 | 5.5 | 44.2 | 1.8 | 0 | 0.56 | 6.23 | 2.04 | 100 | 500 | 6.212918 | 1.8 | 4 | -2 | 480 | 85 | 120 |  | 93.80946 | [5 empty] | 10.1016/j.hydromet.2011.02.010
750 | 5.5 | 44.2 | 1.8 | 0 | 0.56 | 6.23 | 2.04 | 100 | 500 | 6.439447 | 1.8 | 4 | -2 | 480 | 85 | 120 |  | 93.96608 | [5 empty] | 10.1016/j.hydromet.2011.02.010
750 | 5.5 | 44.2 | 1.8 | 0 | 0.56 | 6.23 | 2.04 | 100 | 500 | 6.760008 | 1.8 | 4 | -2 | 480 | 85 | 120 |  | 94.22713 | [5 empty] | 10.1016/j.hydromet.2011.02.010
750 | 5.5 | 44.2 | 1.8 | 0 | 0.56 | 6.23 | 2.04 | 100 | 500 | 6.957687 | 1.8 | 4 | -2 | 480 | 85 | 120 |  | 94.29239 | [5 empty] | 10.1016/j.hydromet.2011.02.010
750 | 5.5 | 44.2 | 1.8 | 0 | 0.56 | 6.23 | 2.04 | 100 | 500 | 7.230163 | 1.8 | 4 | -2 | 480 | 85 | 120 |  | 94.48818 | [5 empty] | 10.1016/j.hydromet.2011.02.010
750 | 5.5 | 44.2 | 1.8 | 0 | 0.56 | 6.23 | 2.04 | 100 | 500 | 7.390443 | 1.8 | 4 | -2 | 480 | 85 | 120 |  | 94.55344 | [5 empty] | 10.1016/j.hydromet.2011.02.010
750 | 5.5 | 44.2 | 1.8 | 0 | 0.56 | 6.23 | 2.04 | 507.8926 | 500 | 3 | 1.8 | 4 | -2 | 480 | 85 | 120 | 61.11123 | [6 empty] | 10.1016/j.hydromet.2011.02.010
750 | 5.5 | 44.2 | 1.8 | 0 | 0.56 | 6.23 | 2.04 | 391.6672 | 500 | 3 | 1.8 | 4 | -2 | 480 | 85 | 120 | 65.57955 | [6 empty] | 10.1016/j.hydromet.2011.02.010
750 | 5.5 | 44.2 | 1.8 | 0 | 0.56 | 6.23 | 2.04 | 340.3213 | 500 | 3 | 1.8 | 4 | -2 | 480 | 85 | 120 | 68.71027 | [6 empty] | 10.1016/j.hydromet.2011.02.010
750 | 5.5 | 44.2 | 1.8 | 0 | 0.56 | 6.23 | 2.04 | 293.9432 | 500 | 3 | 1.8 | 4 | -2 | 480 | 85 | 120 | 72.07442 | [6 empty] | 10.1016/j.hydromet.2011.02.010
750 | 5.5 | 44.2 | 1.8 | 0 | 0.56 | 6.23 | 2.04 | 248.5346 | 500 | 3 | 1.8 | 4 | -2 | 480 | 85 | 120 | 75.57818 | [6 empty] | 10.1016/j.hydromet.2011.02.010
750 | 5.5 | 44.2 | 1.8 | 0 | 0.56 | 6.23 | 2.04 | 193.2542 | 500 | 3 | 1.8 | 4 | -2 | 480 | 85 | 120 | 83.78602 | [6 empty] | 10.1016/j.hydromet.2011.02.010
750 | 5.5 | 44.2 | 1.8 | 0 | 0.56 | 6.23 | 2.04 | 215.2557 | 500 | 3 | 1.8 | 4 | -2 | 480 | 85 | 120 | 78.94169 | [6 empty] | 10.1016/j.hydromet.2011.02.010
750 | 5.5 | 44.2 | 1.8 | 0 | 0.56 | 6.23 | 2.04 | 192.6264 | 500 | 3 | 1.8 | 4 | -2 | 480 | 85 | 120 | 81.46399 | [6 empty] | 10.1016/j.hydromet.2011.02.010
750 | 5.5 | 44.2 | 1.8 | 0 | 0.56 | 6.23 | 2.04 | 152.0925 | 500 | 3 | 1.8 | 4 | -2 | 480 | 85 | 120 | 86.05548 | [6 empty] | 10.1016/j.hydromet.2011.02.010
750 | 5.5 | 44.2 | 1.8 | 0 | 0.56 | 6.23 | 2.04 | 125.9808 | 500 | 3 | 1.8 | 4 | -2 | 480 | 85 | 120 | 89.02636 | [6 empty] | 10.1016/j.hydromet.2011.02.010
750 | 5.5 | 44.2 | 1.8 | 0 | 0.56 | 6.23 | 2.04 | 108.0935 | 500 | 3 | 1.8 | 4 | -2 | 480 | 85 | 120 | 90.96893 | [6 empty] | 10.1016/j.hydromet.2011.02.010
750 | 5.5 | 44.2 | 1.8 | 0 | 0.56 | 6.23 | 2.04 | 97.64359 | 500 | 3 | 1.8 | 4 | -2 | 480 | 85 | 120 | 92.90725 | [6 empty] | 10.1016/j.hydromet.2011.02.010
750 | 5.5 | 44.2 | 1.8 | 0 | 0.56 | 6.23 | 2.04 | 76.50833 | 500 | 3 | 1.8 | 4 | -2 | 480 | 85 | 120 | 93.72715 | [6 empty] | 10.1016/j.hydromet.2011.02.010
750 | 5.5 | 44.2 | 1.8 | 0 | 0.56 | 6.23 | 2.04 | 67.15635 | 500 | 3 | 1.8 | 4 | -2 | 480 | 85 | 120 | 94.25399 | [6 empty] | 10.1016/j.hydromet.2011.02.010
750 | 5.5 | 44.2 | 1.8 | 0 | 0.56 | 6.23 | 2.04 | 54.77509 | 500 | 3 | 1.8 | 4 | -2 | 480 | 85 | 120 | 94.50066 | [6 empty] | 10.1016/j.hydromet.2011.02.010
750 | 5.5 | 44.2 | 1.8 | 0 | 0.56 | 6.23 | 2.04 | 49.53434 | 500 | 3 | 1.8 | 4 | -2 | 480 | 85 | 120 | 94.633 | [6 empty] | 10.1016/j.hydromet.2011.02.010
750 | 5.5 | 44.2 | 1.8 | 0 | 0.56 | 6.23 | 2.04 | 45.41568 | 500 | 3 | 1.8 | 4 | -2 | 480 | 85 | 120 | 94.62549 | [6 empty] | 10.1016/j.hydromet.2011.02.010
750 | 5.5 | 44.2 | 1.8 | 0 | 0.56 | 6.23 | 2.04 | 39.20991 | 500 | 3 | 1.8 | 4 | -2 | 480 | 85 | 120 | 94.79822 | [6 empty] | 10.1016/j.hydromet.2011.02.010
750 | 5.5 | 44.2 | 1.8 | 0 | 0.56 | 6.23 | 2.04 | 36.27997 | 500 | 3 | 1.8 | 4 | -2 | 480 | 85 | 120 | 94.78977 | [6 empty] | 10.1016/j.hydromet.2011.02.010
750 | 5.5 | 44.2 | 1.8 | 0 | 0.56 | 6.23 | 2.04 | 33.40066 | 500 | 3 | 1.8 | 4 | -2 | 480 | 85 | 120 | 94.90025 | [6 empty] | 10.1016/j.hydromet.2011.02.010
750 | 5.5 | 44.2 | 1.8 | 0 | 0.56 | 6.23 | 2.04 | 31.03589 | 500 | 3 | 1.8 | 4 | -2 | 480 | 85 | 120 | 94.95769 | [6 empty] | 10.1016/j.hydromet.2011.02.010
750 | 5.5 | 44.2 | 1.8 | 0 | 0.56 | 6.23 | 2.04 | 29.22519 | 500 | 3 | 1.8 | 4 | -2 | 480 | 85 | 120 | 94.94951 | [6 empty] | 10.1016/j.hydromet.2011.02.010
750 | 5.5 | 44.2 | 1.8 | 0 | 0.56 | 6.23 | 2.04 | 27.93186 | 500 | 3 | 1.8 | 4 | -2 | 480 | 85 | 120 | 94.94301 | [6 empty] | 10.1016/j.hydromet.2011.02.010
750 | 5.5 | 44.2 | 1.8 | 0 | 0.56 | 6.23 | 2.04 | 24.50541 | 500 | 3 | 1.8 | 4 | -2 | 480 | 85 | 120 | 95.1095 | [6 empty] | 10.1016/j.hydromet.2011.02.010
750 | 5.5 | 44.2 | 1.8 | 0 | 0.56 | 6.23 | 2.04 | 23.08904 | 500 | 3 | 1.8 | 4 | -2 | 480 | 85 | 120 | 95.09924 | [6 empty] | 10.1016/j.hydromet.2011.02.010
750 | 5.5 | 44.2 | 1.8 | 0 | 0.56 | 6.23 | 2.04 | 22.12974 | 500 | 3 | 1.8 | 4 | -2 | 480 | 85 | 120 | 95.09155 | [6 empty] | 10.1016/j.hydromet.2011.02.010
750 | 5.5 | 44.2 | 1.8 | 0 | 0.56 | 6.23 | 2.04 | 20.07156 | 500 | 3 | 1.8 | 4 | -2 | 480 | 85 | 120 | 95.22839 | [6 empty] | 10.1016/j.hydromet.2011.02.010
750 | 5.5 | 44.2 | 1.8 | 0 | 0.56 | 6.23 | 2.04 | 485.9141 | 500 | 3 | 1.8 | 4 | -2 | 480 | 85 | 120 | 56.10453 | [6 empty] | 10.1016/j.hydromet.2011.02.010
750 | 5.5 | 44.2 | 1.8 | 0 | 0.56 | 6.23 | 2.04 | 413.932 | 500 | 3 | 1.8 | 4 | -2 | 480 | 85 | 120 | 59.50251 | [6 empty] | 10.1016/j.hydromet.2011.02.010
750 | 5.5 | 44.2 | 1.8 | 0 | 0.56 | 6.23 | 2.04 | 367.1563 | 500 | 3 | 1.8 | 4 | -2 | 480 | 85 | 120 | 62.11929 | [6 empty] | 10.1016/j.hydromet.2011.02.010
750 | 5.5 | 44.2 | 1.8 | 0 | 0.56 | 6.23 | 2.04 | 329.8082 | 500 | 3 | 1.8 | 4 | -2 | 480 | 85 | 120 | 64.54907 | [6 empty] | 10.1016/j.hydromet.2011.02.010
750 | 5.5 | 44.2 | 1.8 | 0 | 0.56 | 6.23 | 2.04 | 299.3278 | 500 | 3 | 1.8 | 4 | -2 | 480 | 85 | 120 | 66.88534 | [6 empty] | 10.1016/j.hydromet.2011.02.010
750 | 5.5 | 44.2 | 1.8 | 0 | 0.56 | 6.23 | 2.04 | 273.968 | 500 | 3 | 1.8 | 4 | -2 | 480 | 85 | 120 | 69.08136 | [6 empty] | 10.1016/j.hydromet.2011.02.010
750 | 5.5 | 44.2 | 1.8 | 0 | 0.56 | 6.23 | 2.04 | 252.5491 | 500 | 3 | 1.8 | 4 | -2 | 480 | 85 | 120 | 71.18388 | [6 empty] | 10.1016/j.hydromet.2011.02.010
750 | 5.5 | 44.2 | 1.8 | 0 | 0.56 | 6.23 | 2.04 | 230.0149 | 500 | 3 | 1.8 | 4 | -2 | 480 | 85 | 120 | 73.53541 | [6 empty] | 10.1016/j.hydromet.2011.02.010
750 | 5.5 | 44.2 | 1.8 | 0 | 0.56 | 6.23 | 2.04 | 189.5765 | 500 | 3 | 1.8 | 4 | -2 | 480 | 85 | 120 | 80.22476 | [6 empty] | 10.1016/j.hydromet.2011.02.010
750 | 5.5 | 44.2 | 1.8 | 0 | 0.56 | 6.23 | 2.04 | 207.7425 | 500 | 3 | 1.8 | 4 | -2 | 480 | 85 | 120 | 76.18271 | [6 empty] | 10.1016/j.hydromet.2011.02.010
750 | 5.5 | 44.2 | 1.8 | 0 | 0.56 | 6.23 | 2.04 | 195.1342 | 500 | 3 | 1.8 | 4 | -2 | 480 | 85 | 120 | 77.86446 | [6 empty] | 10.1016/j.hydromet.2011.02.010
750 | 5.5 | 44.2 | 1.8 | 0 | 0.56 | 6.23 | 2.04 | 154.9619 | 500 | 3 | 1.8 | 4 | -2 | 480 | 85 | 120 | 83.0951 | [6 empty] | 10.1016/j.hydromet.2011.02.010
750 | 5.5 | 44.2 | 1.8 | 0 | 0.56 | 6.23 | 2.04 | 139.6891 | 500 | 3 | 1.8 | 4 | -2 | 480 | 85 | 120 | 85.22404 | [6 empty] | 10.1016/j.hydromet.2011.02.010
750 | 5.5 | 44.2 | 1.8 | 0 | 0.56 | 6.23 | 2.04 | 124.651 | 500 | 3 | 1.8 | 4 | -2 | 480 | 85 | 120 | 87.45207 | [6 empty] | 10.1016/j.hydromet.2011.02.010
750 | 5.5 | 44.2 | 1.8 | 0 | 0.56 | 6.23 | 2.04 | 109.5996 | 500 | 3 | 1.8 | 4 | -2 | 480 | 85 | 120 | 89.55913 | [6 empty] | 10.1016/j.hydromet.2011.02.010
750 | 5.5 | 44.2 | 1.8 | 0 | 0.56 | 6.23 | 2.04 | 97.04489 | 500 | 3 | 1.8 | 4 | -2 | 480 | 85 | 120 | 91.82171 | [6 empty] | 10.1016/j.hydromet.2011.02.010
750 | 5.5 | 44.2 | 1.8 | 0 | 0.56 | 6.23 | 2.04 | 82.78319 | 500 | 3 | 1.8 | 4 | -2 | 480 | 85 | 120 | 92.6092 | [6 empty] | 10.1016/j.hydromet.2011.02.010
750 | 5.5 | 44.2 | 1.8 | 0 | 0.56 | 6.23 | 2.04 | 72.26509 | 500 | 3 | 1.8 | 4 | -2 | 480 | 85 | 120 | 93.23572 | [6 empty] | 10.1016/j.hydromet.2011.02.010
750 | 5.5 | 44.2 | 1.8 | 0 | 0.56 | 6.23 | 2.04 | 64.33775 | 500 | 3 | 1.8 | 4 | -2 | 480 | 85 | 120 | 93.45522 | [6 empty] | 10.1016/j.hydromet.2011.02.010
750 | 5.5 | 44.2 | 1.8 | 0 | 0.56 | 6.23 | 2.04 | 57.49667 | 500 | 3 | 1.8 | 4 | -2 | 480 | 85 | 120 | 93.68866 | [6 empty] | 10.1016/j.hydromet.2011.02.010
750 | 5.5 | 44.2 | 1.8 | 0 | 0.56 | 6.23 | 2.04 | 51.98121 | 500 | 3 | 1.8 | 4 | -2 | 480 | 85 | 120 | 93.82209 | [6 empty] | 10.1016/j.hydromet.2011.02.010
750 | 5.5 | 44.2 | 1.8 | 0 | 0.56 | 6.23 | 2.04 | 49.12084 | 500 | 3 | 1.8 | 4 | -2 | 480 | 85 | 120 | 93.85312 | [6 empty] | 10.1016/j.hydromet.2011.02.010
750 | 5.5 | 44.2 | 1.8 | 0 | 0.56 | 6.23 | 2.04 | 44.14131 | 500 | 3 | 1.8 | 4 | -2 | 480 | 85 | 120 | 94.06188 | [6 empty] | 10.1016/j.hydromet.2011.02.010
750 | 5.5 | 44.2 | 1.8 | 0 | 0.56 | 6.23 | 2.04 | 41.47314 | 500 | 3 | 1.8 | 4 | -2 | 480 | 85 | 120 | 94.09331 | [6 empty] | 10.1016/j.hydromet.2011.02.010
750 | 5.5 | 44.2 | 1.8 | 0 | 0.56 | 6.23 | 2.04 | 38.25636 | 500 | 3 | 1.8 | 4 | -2 | 480 | 85 | 120 | 94.2346 | [6 empty] | 10.1016/j.hydromet.2011.02.010
750 | 5.5 | 44.2 | 1.8 | 0 | 0.56 | 6.23 | 2.04 | 36.27741 | 500 | 3 | 1.8 | 4 | -2 | 480 | 85 | 120 | 94.22876 | [6 empty] | 10.1016/j.hydromet.2011.02.010
750 | 5.5 | 44.2 | 1.8 | 0 | 0.56 | 6.23 | 2.04 | 33.22252 | 500 | 3 | 1.8 | 4 | -2 | 480 | 85 | 120 | 94.29487 | [6 empty] | 10.1016/j.hydromet.2011.02.010
750 | 5.5 | 44.2 | 1.8 | 0 | 0.56 | 6.23 | 2.04 | 31.4046 | 500 | 3 | 1.8 | 4 | -2 | 480 | 85 | 120 | 94.39823 | [6 empty] | 10.1016/j.hydromet.2011.02.010
750 | 5.5 | 44.2 | 1.8 | 0 | 0.56 | 6.23 | 2.04 | 30.27483 | 500 | 3 | 1.8 | 4 | -2 | 480 | 85 | 120 | 94.39336 | [6 empty] | 10.1016/j.hydromet.2011.02.010
750 | 5.5 | 44.2 | 1.8 | 0 | 0.56 | 6.23 | 2.04 | 28.055 | 500 | 3 | 1.8 | 4 | -2 | 480 | 85 | 120 | 94.56965 | [6 empty] | 10.1016/j.hydromet.2011.02.010
750 | 5.5 | 44.2 | 1.8 | 0 | 0.56 | 6.23 | 2.04 | 26.74722 | 500 | 3 | 1.8 | 4 | -2 | 480 | 85 | 120 | 94.56251 | [6 empty] | 10.1016/j.hydromet.2011.02.010
750 | 5.5 | 44.2 | 1.8 | 0 | 0.56 | 6.23 | 2.04 | 26.03022 | 500 | 3 | 1.8 | 4 | -2 | 480 | 85 | 120 | 94.55829 | [6 empty] | 10.1016/j.hydromet.2011.02.010
750 | 5.5 | 44.2 | 1.8 | 0 | 0.56 | 6.23 | 2.04 | 24.37216 | 500 | 3 | 1.8 | 4 | -2 | 480 | 85 | 120 | 94.73458 | [6 empty] | 10.1016/j.hydromet.2011.02.010
750 | 5.5 | 44.2 | 1.8 | 0 | 0.56 | 6.23 | 2.04 | 23.37912 | 500 | 3 | 1.8 | 4 | -2 | 480 | 85 | 120 | 94.72744 | [6 empty] | 10.1016/j.hydromet.2011.02.010
750 | 5.5 | 44.2 | 1.8 | 0 | 0.56 | 6.23 | 2.04 | 22.5844 | 500 | 3 | 1.8 | 4 | -2 | 480 | 85 | 120 | 94.72127 | [6 empty] | 10.1016/j.hydromet.2011.02.010
750 | 5.5 | 44.2 | 1.8 | 0 | 0.56 | 6.23 | 2.04 | 20.90192 | 500 | 3 | 1.8 | 4 | -2 | 480 | 85 | 120 | 94.89367 | [6 empty] | 10.1016/j.hydromet.2011.02.010
750 | 5.5 | 44.2 | 1.8 | 0 | 0.56 | 6.23 | 2.04 | 20.19932 | 500 | 3 | 1.8 | 4 | -2 | 480 | 85 | 120 | 94.72789 | [6 empty] | 10.1016/j.hydromet.2011.02.010
0 | 3.65 | 22.43 | 1.49 | 0.72 | 1.54 | 1.27 | 1.33 | 20 | 710 | 0 | 0 | 2 | -2 | 300 | 20 | 34.8751 |  | 14.08232 | [5 empty] | 10.1016/j.hydromet.2016.03.007
0 | 3.65 | 22.43 | 1.49 | 0.72 | 1.54 | 1.27 | 1.33 | 20 | 710 | 0 | 0 | 2 | -2 | 300 | 20 | 38.24368 |  | 15.19298 | [5 empty] | 10.1016/j.hydromet.2016.03.007
0 | 3.65 | 22.43 | 1.49 | 0.72 | 1.54 | 1.27 | 1.33 | 20 | 710 | 0 | 0 | 2 | -2 | 300 | 20 | 44.98047 |  | 17.29626 | [5 empty] | 10.1016/j.hydromet.2016.03.007
0 | 3.65 | 22.43 | 1.49 | 0.72 | 1.54 | 1.27 | 1.33 | 20 | 710 | 0 | 0 | 2 | -2 | 300 | 20 | 48.34874 |  | 18.30856 | [5 empty] | 10.1016/j.hydromet.2016.03.007
0 | 3.65 | 22.43 | 1.49 | 0.72 | 1.54 | 1.27 | 1.33 | 20 | 710 | 0 | 0 | 2 | -2 | 300 | 20 | 51.7169 |  | 19.28152 | [5 empty] | 10.1016/j.hydromet.2016.03.007
0 | 3.65 | 22.43 | 1.49 | 0.72 | 1.54 | 1.27 | 1.33 | 20 | 710 | 0 | 0 | 2 | -2 | 300 | 20 | 55.08482 |  | 20.1758 | [5 empty] | 10.1016/j.hydromet.2016.03.007
0 | 3.65 | 22.43 | 1.49 | 0.72 | 1.54 | 1.27 | 1.33 | 20 | 710 | 0 | 0 | 2 | -2 | 300 | 20 | 58.4528 |  | 21.08975 | [5 empty] | 10.1016/j.hydromet.2016.03.007
0 | 3.65 | 22.43 | 1.49 | 0.72 | 1.54 | 1.27 | 1.33 | 20 | 710 | 0 | 0 | 2 | -2 | 300 | 20 | 61.82072 |  | 21.98402 | [5 empty] | 10.1016/j.hydromet.2016.03.007
0 | 3.65 | 22.43 | 1.49 | 0.72 | 1.54 | 1.27 | 1.33 | 20 | 710 | 0 | 0 | 2 | -2 | 300 | 20 | 65.18852 |  | 22.83896 | [5 empty] | 10.1016/j.hydromet.2016.03.007
0 | 3.65 | 22.43 | 1.49 | 0.72 | 1.54 | 1.27 | 1.33 | 20 | 710 | 0 | 0 | 2 | -2 | 300 | 20 | 68.5562 |  | 23.65455 | [5 empty] | 10.1016/j.hydromet.2016.03.007
0 | 3.65 | 22.43 | 1.49 | 0.72 | 1.54 | 1.27 | 1.33 | 20 | 710 | 0 | 0 | 2 | -2 | 300 | 20 | 71.92376 |  | 24.4308 | [5 empty] | 10.1016/j.hydromet.2016.03.007
0 | 3.65 | 22.43 | 1.49 | 0.72 | 1.54 | 1.27 | 1.33 | 20 | 710 | 0 | 0 | 2 | -2 | 300 | 20 | 75.29139 |  | 25.22673 | [5 empty] | 10.1016/j.hydromet.2016.03.007
0 | 3.65 | 22.43 | 1.49 | 0.72 | 1.54 | 1.27 | 1.33 | 20 | 710 | 0 | 0 | 2 | -2 | 300 | 20 | 78.65877 |  | 25.94397 | [5 empty] | 10.1016/j.hydromet.2016.03.007
0 | 3.65 | 22.43 | 1.49 | 0.72 | 1.54 | 1.27 | 1.33 | 20 | 710 | 0 | 0 | 2 | -2 | 300 | 20 | 82.02615 |  | 26.66121 | [5 empty] | 10.1016/j.hydromet.2016.03.007
0 | 3.65 | 22.43 | 1.49 | 0.72 | 1.54 | 1.27 | 1.33 | 20 | 710 | 0 | 0 | 2 | -2 | 300 | 20 | 85.39336 |  | 27.31944 | [5 empty] | 10.1016/j.hydromet.2016.03.007
0 | 3.65 | 22.43 | 1.49 | 0.72 | 1.54 | 1.27 | 1.33 | 20 | 710 | 0 | 0 | 2 | -2 | 300 | 20 | 88.60778 |  | 28.03733 | [5 empty] | 10.1016/j.hydromet.2016.03.007
0 | 3.65 | 22.43 | 1.49 | 0.72 | 1.54 | 1.27 | 1.33 | 20 | 710 | 0 | 0 | 2 | -2 | 300 | 20 | 0.9724733 |  | 1.547281 | [5 empty] | 10.1016/j.hydromet.2016.03.007
0 | 3.65 | 22.43 | 1.49 | 0.72 | 1.54 | 1.27 | 1.33 | 20 | 710 | 0 | 0 | 2 | -2 | 300 | 20 | 5.144089 |  | 2.352167 | [5 empty] | 10.1016/j.hydromet.2016.03.007
0 | 3.65 | 22.43 | 1.49 | 0.72 | 1.54 | 1.27 | 1.33 | 20 | 710 | 0 | 0 | 2 | -2 | 300 | 20 | 10.22827 |  | 5.216134 | [5 empty] | 10.1016/j.hydromet.2016.03.007
0 | 3.65 | 22.43 | 1.49 | 0.72 | 1.54 | 1.27 | 1.33 | 20 | 710 | 0 | 0 | 2 | -2 | 300 | 20 | 15.12498 |  | 6.027217 | [5 empty] | 10.1016/j.hydromet.2016.03.007
0 | 3.65 | 22.43 | 1.49 | 0.72 | 1.54 | 1.27 | 1.33 | 20 | 710 | 0 | 0 | 2 | -2 | 300 | 20 | 18.2105 |  | 7.33564 | [5 empty] | 10.1016/j.hydromet.2016.03.007
0 | 3.65 | 22.43 | 1.49 | 0.72 | 1.54 | 1.27 | 1.33 | 20 | 710 | 0 | 0 | 2 | -2 | 300 | 20 | 23.83618 |  | 9.435005 | [5 empty] | 10.1016/j.hydromet.2016.03.007
0 | 3.65 | 22.43 | 1.49 | 0.72 | 1.54 | 1.27 | 1.33 | 20 | 710 | 0 | 0 | 2 | -2 | 300 | 20 | 21.4804 |  | 9.67128 | [5 empty] | 10.1016/j.hydromet.2016.03.007
0 | 3.65 | 22.43 | 1.49 | 0.72 | 1.54 | 1.27 | 1.33 | 20 | 710 | 0 | 0 | 2 | -2 | 300 | 20 | 26.37866 |  | 10.9952 | [5 empty] | 10.1016/j.hydromet.2016.03.007
0 | 3.65 | 22.43 | 1.49 | 0.72 | 1.54 | 1.27 | 1.33 | 20 | 710 | 0 | 0 | 2 | -2 | 300 | 20 | 28.55859 |  | 12.55229 | [5 empty] | 10.1016/j.hydromet.2016.03.007
0 | 3.65 | 22.43 | 1.49 | 0.72 | 1.54 | 1.27 | 1.33 | 20 | 710 | 0 | 0 | 2 | -2 | 300 | 20 | 30.37133 |  | 12.56778 | [5 empty] | 10.1016/j.hydromet.2016.03.007
0 | 3.65 | 22.43 | 1.49 | 0.72 | 1.54 | 1.27 | 1.33 | 20 | 710 | 0 | 0 | 2 | -2 | 300 | 20 | 32.18561 |  | 13.09611 | [5 empty] | 10.1016/j.hydromet.2016.03.007
0 | 3.65 | 22.43 | 1.49 | 0.72 | 1.54 | 1.27 | 1.33 | 20 | 710 | 0 | 0 | 2 | -2 | 300 | 20 | 33.63967 |  | 14.39059 | [5 empty] | 10.1016/j.hydromet.2016.03.007
0 | 3.65 | 22.43 | 1.49 | 0.72 | 1.54 | 1.27 | 1.33 | 20 | 710 | 0 | 0 | 2 | -2 | 300 | 20 | 40.71477 |  | 16.24593 | [5 empty] | 10.1016/j.hydromet.2016.03.007
0 | 3.65 | 22.43 | 1.49 | 0.72 | 1.54 | 1.27 | 1.33 | 20 | 710 | 0 | 0 | 2 | -2 | 300 | 20 | 42.89315 |  | 17.29019 | [5 empty] | 10.1016/j.hydromet.2016.03.007
0 | 3.65 | 22.43 | 1.49 | 0.72 | 1.54 | 1.27 | 1.33 | 20 | 710 | 0 | 0 | 2 | -2 | 300 | 20 | 89.69581 |  | 28.97227 | [5 empty] | 10.1016/j.hydromet.2016.03.007
0 | 3.65 | 22.43 | 1.49 | 0.72 | 1.54 | 1.27 | 1.33 | 20 | 710 | 0 | 0 | 0.1 | -2 | 300 | 20 | 1.514745 |  | 1.039095 | [5 empty] | 10.1016/j.hydromet.2016.03.007
0 | 3.65 | 22.43 | 1.49 | 0.72 | 1.54 | 1.27 | 1.33 | 20 | 710 | 0 | 0 | 0.1 | -2 | 300 | 20 | 4.779993 |  | 1.836234 | [5 empty] | 10.1016/j.hydromet.2016.03.007
0 | 3.65 | 22.43 | 1.49 | 0.72 | 1.54 | 1.27 | 1.33 | 20 | 710 | 0 | 0 | 0.1 | -2 | 300 | 20 | 10.76434 |  | 2.656613 | [5 empty] | 10.1016/j.hydromet.2016.03.007
0 | 3.65 | 22.43 | 1.49 | 0.72 | 1.54 | 1.27 | 1.33 | 20 | 710 | 0 | 0 | 0.1 | -2 | 300 | 20 | 15.29851 |  | 3.464597 | [5 empty] | 10.1016/j.hydromet.2016.03.007
0 | 3.65 | 22.43 | 1.49 | 0.72 | 1.54 | 1.27 | 1.33 | 20 | 710 | 0 | 0 | 0.1 | -2 | 300 | 20 | 22.18845 |  | 4.036306 | [5 empty] | 10.1016/j.hydromet.2016.03.007
0 | 3.65 | 22.43 | 1.49 | 0.72 | 1.54 | 1.27 | 1.33 | 20 | 710 | 0 | 0 | 0.1 | -2 | 300 | 20 | 24.36683 |  | 5.080566 | [5 empty] | 10.1016/j.hydromet.2016.03.007
0 | 3.65 | 22.43 | 1.49 | 0.72 | 1.54 | 1.27 | 1.33 | 20 | 710 | 0 | 0 | 0.1 | -2 | 300 | 20 | 29.44249 |  | 5.123948 | [5 empty] | 10.1016/j.hydromet.2016.03.007
0 | 3.65 | 22.43 | 1.49 | 0.72 | 1.54 | 1.27 | 1.33 | 20 | 710 | 0 | 0 | 0.1 | -2 | 300 | 20 | 33.06796 |  | 5.154935 | [5 empty] | 10.1016/j.hydromet.2016.03.007
0 | 3.65 | 22.43 | 1.49 | 0.72 | 1.54 | 1.27 | 1.33 | 20 | 710 | 0 | 0 | 0.1 | -2 | 300 | 20 | 36.33476 |  | 6.464907 | [5 empty] | 10.1016/j.hydromet.2016.03.007
0 | 3.65 | 22.43 | 1.49 | 0.72 | 1.54 | 1.27 | 1.33 | 20 | 710 | 0 | 0 | 0.1 | -2 | 300 | 20 | 40.68688 |  | 7.014925 | [5 empty] | 10.1016/j.hydromet.2016.03.007
0 | 3.65 | 22.43 | 1.49 | 0.72 | 1.54 | 1.27 | 1.33 | 20 | 710 | 0 | 0 | 0.1 | -2 | 300 | 20 | 44.31235 |  | 7.045912 | [5 empty] | 10.1016/j.hydromet.2016.03.007
0 | 3.65 | 22.43 | 1.49 | 0.72 | 1.54 | 1.27 | 1.33 | 20 | 710 | 0 | 0 | 0.1 | -2 | 300 | 20 | 47.39555 |  | 7.585085 | [5 empty] | 10.1016/j.hydromet.2016.03.007
0 | 3.65 | 22.43 | 1.49 | 0.72 | 1.54 | 1.27 | 1.33 | 20 | 710 | 0 | 0 | 0.1 | -2 | 300 | 20 | 51.20229 |  | 7.617621 | [5 empty] | 10.1016/j.hydromet.2016.03.007
0 | 3.65 | 22.43 | 1.49 | 0.72 | 1.54 | 1.27 | 1.33 | 20 | 710 | 0 | 0 | 0.1 | -2 | 300 | 20 | 53.74012 |  | 7.639312 | [5 empty] | 10.1016/j.hydromet.2016.03.007
0 | 3.65 | 22.43 | 1.49 | 0.72 | 1.54 | 1.27 | 1.33 | 20 | 710 | 0 | 0 | 0.1 | -2 | 300 | 20 | 59.5432 |  | 8.458142 | [5 empty] | 10.1016/j.hydromet.2016.03.007
0 | 3.65 | 22.43 | 1.49 | 0.72 | 1.54 | 1.27 | 1.33 | 20 | 710 | 0 | 0 | 0.1 | -2 | 300 | 20 | 62.44358 |  | 8.482931 | [5 empty] | 10.1016/j.hydromet.2016.03.007
0 | 3.65 | 22.43 | 1.49 | 0.72 | 1.54 | 1.27 | 1.33 | 20 | 710 | 0 | 0 | 0.1 | -2 | 300 | 20 | 64.80091 |  | 8.75949 | [5 empty] | 10.1016/j.hydromet.2016.03.007
0 | 3.65 | 22.43 | 1.49 | 0.72 | 1.54 | 1.27 | 1.33 | 20 | 710 | 0 | 0 | 0.1 | -2 | 300 | 20 | 68.42793 |  | 9.30331 | [5 empty] | 10.1016/j.hydromet.2016.03.007
0 | 3.65 | 22.43 | 1.49 | 0.72 | 1.54 | 1.27 | 1.33 | 20 | 710 | 0 | 0 | 0.1 | -2 | 300 | 20 | 71.87213 |  | 9.332748 | [5 empty] | 10.1016/j.hydromet.2016.03.007
0 | 3.65 | 22.43 | 1.49 | 0.72 | 1.54 | 1.27 | 1.33 | 20 | 710 | 0 | 0 | 0.1 | -2 | 300 | 20 | 73.68641 |  | 9.861075 | [5 empty] | 10.1016/j.hydromet.2016.03.007
0 | 3.65 | 22.43 | 1.49 | 0.72 | 1.54 | 1.27 | 1.33 | 20 | 710 | 0 | 0 | 0.1 | -2 | 300 | 20 | 77.8557 |  | 9.89671 | [5 empty] | 10.1016/j.hydromet.2016.03.007
0 | 3.65 | 22.43 | 1.49 | 0.72 | 1.54 | 1.27 | 1.33 | 20 | 710 | 0 | 0 | 0.1 | -2 | 300 | 20 | 79.85281 |  | 10.93942 | [5 empty] | 10.1016/j.hydromet.2016.03.007
0 | 3.65 | 22.43 | 1.49 | 0.72 | 1.54 | 1.27 | 1.33 | 20 | 710 | 0 | 0 | 0.1 | -2 | 300 | 20 | 81.664 |  | 10.44208 | [5 empty] | 10.1016/j.hydromet.2016.03.007
0 | 3.65 | 22.43 | 1.49 | 0.72 | 1.54 | 1.27 | 1.33 | 20 | 710 | 0 | 0 | 0.1 | -2 | 300 | 20 | 85.28947 |  | 10.47307 | [5 empty] | 10.1016/j.hydromet.2016.03.007
0 | 3.65 | 22.43 | 1.49 | 0.72 | 1.54 | 1.27 | 1.33 | 20 | 710 | 0 | 0 | 0.1 | -2 | 300 | 20 | 86.01456 |  | 10.47926 | [5 empty] | 10.1016/j.hydromet.2016.03.007
0 | 3.65 | 22.43 | 1.49 | 0.72 | 1.54 | 1.27 | 1.33 | 20 | 710 | 0 | 0 | 0.1 | -2 | 300 | 20 | 89.27904 |  | 11.01999 | [5 empty] | 10.1016/j.hydromet.2016.03.007
0 | 3.65 | 22.43 | 1.49 | 0.72 | 1.54 | 1.27 | 1.33 | 20 | 710 | 0 | 0 | 0.1 | -2 | 300 | 20 | 90.00413 |  | 11.02618 | [5 empty] | 10.1016/j.hydromet.2016.03.007
0 | 3.65 | 22.43 | 1.49 | 0.72 | 1.54 | 1.27 | 1.33 | 20 | 710 | 0 | 0 | 0.1 | -2 | 300 | 20 | 18.20043 |  | 4.002221 | [5 empty] | 10.1016/j.hydromet.2016.03.007
0 | 3.65 | 22.43 | 1.49 | 0.72 | 1.54 | 1.27 | 1.33 | 20 | 710 | 0 | 0 | 0.1 | -2 | 300 | 20 | 26.90311 |  | 4.589423 | [5 empty] | 10.1016/j.hydromet.2016.03.007
0 | 3.65 | 22.43 | 1.49 | 0.72 | 1.54 | 1.27 | 1.33 | 20 | 710 | 0 | 0 | 0.1 | -2 | 300 | 20 | 8.404689 |  | 1.610804 | [5 empty] | 10.1016/j.hydromet.2016.03.007
0 | 3.65 | 22.43 | 1.49 | 0.72 | 1.54 | 1.27 | 1.33 | 20 | 710 | 0 | 0 | 0.1 | -2 | 300 | 20 | 6.773227 |  | 1.59686 | [5 empty] | 10.1016/j.hydromet.2016.03.007
0 | 3.65 | 22.43 | 1.49 | 0.72 | 1.54 | 1.27 | 1.33 | 20 | 710 | 0 | 0 | 0.1 | -2 | 300 | 20 | 20.01317 |  | 4.017714 | [5 empty] | 10.1016/j.hydromet.2016.03.007
0 | 3.65 | 22.43 | 1.49 | 0.72 | 1.54 | 1.27 | 1.33 | 20 | 710 | 0 | 0 | 0.1 | -2 | 300 | 20 | 38.87414 |  | 6.999432 | [5 empty] | 10.1016/j.hydromet.2016.03.007
0 | 3.65 | 22.43 | 1.49 | 0.72 | 1.54 | 1.27 | 1.33 | 20 | 710 | 0 | 0 | 2 | -2 | 300 | 80 | 7.605596 |  | 54.18246 | [5 empty] | 10.1016/j.hydromet.2016.03.007
0 | 3.65 | 22.43 | 1.49 | 0.72 | 1.54 | 1.27 | 1.33 | 20 | 710 | 0 | 0 | 2 | -2 | 300 | 80 | 10.85144 |  | 54.97942 | [5 empty] | 10.1016/j.hydromet.2016.03.007
0 | 3.65 | 22.43 | 1.49 | 0.72 | 1.54 | 1.27 | 1.33 | 20 | 710 | 0 | 0 | 2 | -2 | 300 | 80 | 14.09729 |  | 54.54308 | [5 empty] | 10.1016/j.hydromet.2016.03.007
0 | 3.65 | 22.43 | 1.49 | 0.72 | 1.54 | 1.27 | 1.33 | 20 | 710 | 0 | 0 | 2 | -2 | 300 | 80 | 17.22019 |  | 54.88458 | [5 empty] | 10.1016/j.hydromet.2016.03.007
0 | 3.65 | 22.43 | 1.49 | 0.72 | 1.54 | 1.27 | 1.33 | 20 | 710 | 0 | 0 | 2 | -2 | 300 | 80 | 20.58899 |  | 55.88281 | [5 empty] | 10.1016/j.hydromet.2016.03.007
0 | 3.65 | 22.43 | 1.49 | 0.72 | 1.54 | 1.27 | 1.33 | 20 | 710 | 0 | 0 | 2 | -2 | 300 | 80 | 23.83484 |  | 55.9831 | [5 empty] | 10.1016/j.hydromet.2016.03.007
0 | 3.65 | 22.43 | 1.49 | 0.72 | 1.54 | 1.27 | 1.33 | 20 | 710 | 0 | 0 | 2 | -2 | 300 | 80 | 27.08069 |  | 56.06455 | [5 empty] | 10.1016/j.hydromet.2016.03.007
0 | 3.65 | 22.43 | 1.49 | 0.72 | 1.54 | 1.27 | 1.33 | 20 | 710 | 0 | 0 | 2 | -2 | 300 | 80 | 30.25845 |  | 54.60931 | [5 empty] | 10.1016/j.hydromet.2016.03.007
0 | 3.65 | 22.43 | 1.49 | 0.72 | 1.54 | 1.27 | 1.33 | 20 | 710 | 0 | 0 | 2 | -2 | 300 | 80 | 33.57239 |  | 56.39693 | [5 empty] | 10.1016/j.hydromet.2016.03.007
0 | 3.65 | 22.43 | 1.49 | 0.72 | 1.54 | 1.27 | 1.33 | 20 | 710 | 0 | 0 | 2 | -2 | 300 | 80 | 36.81824 |  | 56.4219 | [5 empty] | 10.1016/j.hydromet.2016.03.007
0 | 3.65 | 22.43 | 1.49 | 0.72 | 1.54 | 1.27 | 1.33 | 20 | 710 | 0 | 0 | 2 | -2 | 300 | 80 | 40.06409 |  | 56.44687 | [5 empty] | 10.1016/j.hydromet.2016.03.007
0 | 3.65 | 22.43 | 1.49 | 0.72 | 1.54 | 1.27 | 1.33 | 20 | 710 | 0 | 0 | 2 | -2 | 300 | 80 | 43.30994 |  | 56.66013 | [5 empty] | 10.1016/j.hydromet.2016.03.007
0 | 3.65 | 22.43 | 1.49 | 0.72 | 1.54 | 1.27 | 1.33 | 20 | 710 | 0 | 0 | 2 | -2 | 300 | 80 | 46.55579 |  | 56.70392 | [5 empty] | 10.1016/j.hydromet.2016.03.007
0 | 3.65 | 22.43 | 1.49 | 0.72 | 1.54 | 1.27 | 1.33 | 20 | 710 | 0 | 0 | 2 | -2 | 300 | 80 | 49.80164 |  | 56.72889 | [5 empty] | 10.1016/j.hydromet.2016.03.007
0 | 3.65 | 22.43 | 1.49 | 0.72 | 1.54 | 1.27 | 1.33 | 20 | 710 | 0 | 0 | 2 | -2 | 300 | 80 | 53.04749 |  | 56.75386 | [5 empty] | 10.1016/j.hydromet.2016.03.007
0 | 3.65 | 22.43 | 1.49 | 0.72 | 1.54 | 1.27 | 1.33 | 20 | 710 | 0 | 0 | 2 | -2 | 300 | 80 | 56.29333 |  | 56.77883 | [5 empty] | 10.1016/j.hydromet.2016.03.007
0 | 3.65 | 22.43 | 1.49 | 0.72 | 1.54 | 1.27 | 1.33 | 20 | 710 | 0 | 0 | 2 | -2 | 300 | 80 | 62.78503 |  | 56.82876 | [5 empty] | 10.1016/j.hydromet.2016.03.007
0 | 3.65 | 22.43 | 1.49 | 0.72 | 1.54 | 1.27 | 1.33 | 20 | 710 | 0 | 0 | 2 | -2 | 300 | 80 | 66.03088 |  | 56.91022 | [5 empty] | 10.1016/j.hydromet.2016.03.007
0 | 3.65 | 22.43 | 1.49 | 0.72 | 1.54 | 1.27 | 1.33 | 20 | 710 | 0 | 0 | 2 | -2 | 300 | 80 | 69.27673 |  | 57.08582 | [5 empty] | 10.1016/j.hydromet.2016.03.007
0 | 3.65 | 22.43 | 1.49 | 0.72 | 1.54 | 1.27 | 1.33 | 20 | 710 | 0 | 0 | 2 | -2 | 300 | 80 | 72.52258 |  | 57.11079 | [5 empty] | 10.1016/j.hydromet.2016.03.007
0 | 3.65 | 22.43 | 1.49 | 0.72 | 1.54 | 1.27 | 1.33 | 20 | 710 | 0 | 0 | 2 | -2 | 300 | 80 | 75.76843 |  | 57.13576 | [5 empty] | 10.1016/j.hydromet.2016.03.007
0 | 3.65 | 22.43 | 1.49 | 0.72 | 1.54 | 1.27 | 1.33 | 20 | 710 | 0 | 0 | 2 | -2 | 300 | 80 | 79.01428 |  | 57.16072 | [5 empty] | 10.1016/j.hydromet.2016.03.007
0 | 3.65 | 22.43 | 1.49 | 0.72 | 1.54 | 1.27 | 1.33 | 20 | 710 | 0 | 0 | 2 | -2 | 300 | 80 | 82.26013 |  | 57.18569 | [5 empty] | 10.1016/j.hydromet.2016.03.007
0 | 3.65 | 22.43 | 1.49 | 0.72 | 1.54 | 1.27 | 1.33 | 20 | 710 | 0 | 0 | 2 | -2 | 300 | 80 | 85.50598 |  | 57.21066 | [5 empty] | 10.1016/j.hydromet.2016.03.007
0 | 3.65 | 22.43 | 1.49 | 0.72 | 1.54 | 1.27 | 1.33 | 20 | 710 | 0 | 0 | 2 | -2 | 300 | 80 | 88.75183 |  | 57.27329 | [5 empty] | 10.1016/j.hydromet.2016.03.007
0 | 3.65 | 22.43 | 1.49 | 0.72 | 1.54 | 1.27 | 1.33 | 20 | 710 | 0 | 0 | 2 | -2 | 300 | 80 | 0.4383562 |  | 41.69737 | [5 empty] | 10.1016/j.hydromet.2016.03.007
0 | 3.65 | 22.43 | 1.49 | 0.72 | 1.54 | 1.27 | 1.33 | 20 | 710 | 0 | 0 | 2 | -2 | 300 | 80 | 4.547945 |  | 50.03667 | [5 empty] | 10.1016/j.hydromet.2016.03.007
0 | 3.65 | 22.43 | 1.49 | 0.72 | 1.54 | 1.27 | 1.33 | 20 | 710 | 0 | 0 | 2 | -2 | 300 | 80 | 5.69863 |  | 53.50706 | [5 empty] | 10.1016/j.hydromet.2016.03.007
0 | 3.65 | 22.43 | 1.49 | 0.72 | 1.54 | 1.27 | 1.33 | 20 | 710 | 0 | 0 | 2 | -2 | 300 | 80 | 1.589041 |  | 47.24468 | [5 empty] | 10.1016/j.hydromet.2016.03.007
0 | 3.65 | 22.43 | 1.49 | 0.72 | 1.54 | 1.27 | 1.33 | 20 | 710 | 0 | 0 | 2 | -2 | 300 | 80 | 59.61644 |  | 60.84489 | [5 empty] | 10.1016/j.hydromet.2016.03.007
0 | 3.65 | 22.43 | 1.49 | 0.72 | 1.54 | 1.27 | 1.33 | 20 | 710 | 0 | 0 | 1 | -2 | 300 | 80 | 4.382445 |  | 44.40956 | [5 empty] | 10.1016/j.hydromet.2016.03.007
0 | 3.65 | 22.43 | 1.49 | 0.72 | 1.54 | 1.27 | 1.33 | 20 | 710 | 0 | 0 | 1 | -2 | 300 | 80 | 7.703955 |  | 47.35011 | [5 empty] | 10.1016/j.hydromet.2016.03.007
0 | 3.65 | 22.43 | 1.49 | 0.72 | 1.54 | 1.27 | 1.33 | 20 | 710 | 0 | 0 | 1 | -2 | 300 | 80 | 17.34314 |  | 49.49357 | [5 empty] | 10.1016/j.hydromet.2016.03.007
0 | 3.65 | 22.43 | 1.49 | 0.72 | 1.54 | 1.27 | 1.33 | 20 | 710 | 0 | 0 | 1 | -2 | 300 | 80 | 20.58899 |  | 49.61268 | [5 empty] | 10.1016/j.hydromet.2016.03.007
0 | 3.65 | 22.43 | 1.49 | 0.72 | 1.54 | 1.27 | 1.33 | 20 | 710 | 0 | 0 | 1 | -2 | 300 | 80 | 23.83484 |  | 49.69414 | [5 empty] | 10.1016/j.hydromet.2016.03.007
0 | 3.65 | 22.43 | 1.49 | 0.72 | 1.54 | 1.27 | 1.33 | 20 | 710 | 0 | 0 | 1 | -2 | 300 | 80 | 30.4249 |  | 49.43798 | [5 empty] | 10.1016/j.hydromet.2016.03.007
0 | 3.65 | 22.43 | 1.49 | 0.72 | 1.54 | 1.27 | 1.33 | 20 | 710 | 0 | 0 | 1 | -2 | 300 | 80 | 33.57239 |  | 49.76904 | [5 empty] | 10.1016/j.hydromet.2016.03.007
0 | 3.65 | 22.43 | 1.49 | 0.72 | 1.54 | 1.27 | 1.33 | 20 | 710 | 0 | 0 | 1 | -2 | 300 | 80 | 36.81824 |  | 49.96347 | [5 empty] | 10.1016/j.hydromet.2016.03.007
0 | 3.65 | 22.43 | 1.49 | 0.72 | 1.54 | 1.27 | 1.33 | 20 | 710 | 0 | 0 | 1 | -2 | 300 | 80 | 40.06409 |  | 50.23322 | [5 empty] | 10.1016/j.hydromet.2016.03.007
0 | 3.65 | 22.43 | 1.49 | 0.72 | 1.54 | 1.27 | 1.33 | 20 | 710 | 0 | 0 | 1 | -2 | 300 | 80 | 43.30994 |  | 50.25819 | [5 empty] | 10.1016/j.hydromet.2016.03.007
0 | 3.65 | 22.43 | 1.49 | 0.72 | 1.54 | 1.27 | 1.33 | 20 | 710 | 0 | 0 | 1 | -2 | 300 | 80 | 56.29333 |  | 50.35806 | [5 empty] | 10.1016/j.hydromet.2016.03.007
0 | 3.65 | 22.43 | 1.49 | 0.72 | 1.54 | 1.27 | 1.33 | 20 | 710 | 0 | 0 | 1 | -2 | 300 | 80 | 62.78503 |  | 50.408 | [5 empty] | 10.1016/j.hydromet.2016.03.007
0 | 3.65 | 22.43 | 1.49 | 0.72 | 1.54 | 1.27 | 1.33 | 20 | 710 | 0 | 0 | 1 | -2 | 300 | 80 | 66.03088 |  | 50.43296 | [5 empty] | 10.1016/j.hydromet.2016.03.007
0 | 3.65 | 22.43 | 1.49 | 0.72 | 1.54 | 1.27 | 1.33 | 20 | 710 | 0 | 0 | 1 | -2 | 300 | 80 | 69.27673 |  | 50.45793 | [5 empty] | 10.1016/j.hydromet.2016.03.007
0 | 3.65 | 22.43 | 1.49 | 0.72 | 1.54 | 1.27 | 1.33 | 20 | 710 | 0 | 0 | 1 | -2 | 300 | 80 | 72.52258 |  | 50.4829 | [5 empty] | 10.1016/j.hydromet.2016.03.007
0 | 3.65 | 22.43 | 1.49 | 0.72 | 1.54 | 1.27 | 1.33 | 20 | 710 | 0 | 0 | 1 | -2 | 300 | 80 | 75.76843 |  | 50.50787 | [5 empty] | 10.1016/j.hydromet.2016.03.007
0 | 3.65 | 22.43 | 1.49 | 0.72 | 1.54 | 1.27 | 1.33 | 20 | 710 | 0 | 0 | 1 | -2 | 300 | 80 | 82.26013 |  | 50.5578 | [5 empty] | 10.1016/j.hydromet.2016.03.007
0 | 3.65 | 22.43 | 1.49 | 0.72 | 1.54 | 1.27 | 1.33 | 20 | 710 | 0 | 0 | 1 | -2 | 300 | 80 | 85.50598 |  | 50.58277 | [5 empty] | 10.1016/j.hydromet.2016.03.007
0 | 3.65 | 22.43 | 1.49 | 0.72 | 1.54 | 1.27 | 1.33 | 20 | 710 | 0 | 0 | 1 | -2 | 300 | 80 | 15.06849 |  | 51.04067 | [5 empty] | 10.1016/j.hydromet.2016.03.007
0 | 3.65 | 22.43 | 1.49 | 0.72 | 1.54 | 1.27 | 1.33 | 20 | 710 | 0 | 0 | 1 | -2 | 300 | 80 | 10.13699 |  | 45.92582 | [5 empty] | 10.1016/j.hydromet.2016.03.007
0 | 3.65 | 22.43 | 1.49 | 0.72 | 1.54 | 1.27 | 1.33 | 20 | 710 | 0 | 0 | 1 | -2 | 300 | 80 | 0.6027397 |  | 39.39094 | [5 empty] | 10.1016/j.hydromet.2016.03.007
0 | 3.65 | 22.43 | 1.49 | 0.72 | 1.54 | 1.27 | 1.33 | 20 | 710 | 0 | 0 | 1 | -2 | 300 | 80 | 2.082192 |  | 43.55616 | [5 empty] | 10.1016/j.hydromet.2016.03.007
0 | 3.65 | 22.43 | 1.49 | 0.72 | 1.54 | 1.27 | 1.33 | 20 | 710 | 0 | 0 | 1 | -2 | 300 | 80 | 5.369863 |  | 47.96607 | [5 empty] | 10.1016/j.hydromet.2016.03.007
0 | 3.65 | 22.43 | 1.49 | 0.72 | 1.54 | 1.27 | 1.33 | 20 | 710 | 0 | 0 | 1 | -2 | 300 | 80 | 10.46575 |  | 48.92835 | [5 empty] | 10.1016/j.hydromet.2016.03.007
0 | 3.65 | 22.43 | 1.49 | 0.72 | 1.54 | 1.27 | 1.33 | 20 | 710 | 0 | 0 | 1 | -2 | 300 | 80 | 13.09589 |  | 49.64089 | [5 empty] | 10.1016/j.hydromet.2016.03.007
0 | 3.65 | 22.43 | 1.49 | 0.72 | 1.54 | 1.27 | 1.33 | 20 | 710 | 0 | 0 | 1 | -2 | 300 | 80 | 29.86301 |  | 53.46217 | [5 empty] | 10.1016/j.hydromet.2016.03.007
0 | 3.65 | 22.43 | 1.49 | 0.72 | 1.54 | 1.27 | 1.33 | 20 | 710 | 0 | 0 | 1 | -2 | 300 | 80 | 27.06849 |  | 50.20991 | [5 empty] | 10.1016/j.hydromet.2016.03.007
0 | 3.65 | 22.43 | 1.49 | 0.72 | 1.54 | 1.27 | 1.33 | 20 | 710 | 0 | 0 | 1 | -2 | 300 | 80 | 49.09589 |  | 49.91781 | [5 empty] | 10.1016/j.hydromet.2016.03.007
0 | 3.65 | 22.43 | 1.49 | 0.72 | 1.54 | 1.27 | 1.33 | 20 | 710 | 0 | 0 | 1 | -2 | 300 | 80 | 46.63014 |  | 49.89884 | [5 empty] | 10.1016/j.hydromet.2016.03.007
0 | 3.65 | 22.43 | 1.49 | 0.72 | 1.54 | 1.27 | 1.33 | 20 | 710 | 0 | 0 | 1 | -2 | 300 | 80 | 51.23288 |  | 49.93425 | [5 empty] | 10.1016/j.hydromet.2016.03.007
0 | 3.65 | 22.43 | 1.49 | 0.72 | 1.54 | 1.27 | 1.33 | 20 | 710 | 0 | 0 | 1 | -2 | 300 | 80 | 59.78082 |  | 53.46154 | [5 empty] | 10.1016/j.hydromet.2016.03.007
0 | 3.65 | 22.43 | 1.49 | 0.72 | 1.54 | 1.27 | 1.33 | 20 | 710 | 0 | 0 | 1 | -2 | 300 | 80 | 78.84932 |  | 51.06976 | [5 empty] | 10.1016/j.hydromet.2016.03.007
0 | 3.65 | 22.43 | 1.49 | 0.72 | 1.54 | 1.27 | 1.33 | 20 | 710 | 0 | 0 | 1 | -2 | 300 | 80 | 90.19178 |  | 49.77239 | [5 empty] | 10.1016/j.hydromet.2016.03.007
0 | 3.65 | 22.43 | 1.49 | 0.72 | 1.54 | 1.27 | 1.33 | 20 | 710 | 0 | 0 | 0.5 | -2 | 300 | 80 | 14.09729 |  | 43.29889 | [5 empty] | 10.1016/j.hydromet.2016.03.007
0 | 3.65 | 22.43 | 1.49 | 0.72 | 1.54 | 1.27 | 1.33 | 20 | 710 | 0 | 0 | 0.5 | -2 | 300 | 80 | 17.34314 |  | 43.79773 | [5 empty] | 10.1016/j.hydromet.2016.03.007
0 | 3.65 | 22.43 | 1.49 | 0.72 | 1.54 | 1.27 | 1.33 | 20 | 710 | 0 | 0 | 0.5 | -2 | 300 | 80 | 20.58899 |  | 43.86977 | [5 empty] | 10.1016/j.hydromet.2016.03.007
0 | 3.65 | 22.43 | 1.49 | 0.72 | 1.54 | 1.27 | 1.33 | 20 | 710 | 0 | 0 | 0.5 | -2 | 300 | 80 | 23.83484 |  | 44.04537 | [5 empty] | 10.1016/j.hydromet.2016.03.007
0 | 3.65 | 22.43 | 1.49 | 0.72 | 1.54 | 1.27 | 1.33 | 20 | 710 | 0 | 0 | 0.5 | -2 | 300 | 80 | 27.20364 |  | 43.72647 | [5 empty] | 10.1016/j.hydromet.2016.03.007
0 | 3.65 | 22.43 | 1.49 | 0.72 | 1.54 | 1.27 | 1.33 | 20 | 710 | 0 | 0 | 0.5 | -2 | 300 | 80 | 36.81824 |  | 44.40885 | [5 empty] | 10.1016/j.hydromet.2016.03.007
0 | 3.65 | 22.43 | 1.49 | 0.72 | 1.54 | 1.27 | 1.33 | 20 | 710 | 0 | 0 | 0.5 | -2 | 300 | 80 | 40.06409 |  | 44.43382 | [5 empty] | 10.1016/j.hydromet.2016.03.007
0 | 3.65 | 22.43 | 1.49 | 0.72 | 1.54 | 1.27 | 1.33 | 20 | 710 | 0 | 0 | 0.5 | -2 | 300 | 80 | 43.30994 |  | 44.45879 | [5 empty] | 10.1016/j.hydromet.2016.03.007
0 | 3.65 | 22.43 | 1.49 | 0.72 | 1.54 | 1.27 | 1.33 | 20 | 710 | 0 | 0 | 0.5 | -2 | 300 | 80 | 46.55579 |  | 44.48375 | [5 empty] | 10.1016/j.hydromet.2016.03.007
0 | 3.65 | 22.43 | 1.49 | 0.72 | 1.54 | 1.27 | 1.33 | 20 | 710 | 0 | 0 | 0.5 | -2 | 300 | 80 | 49.80164 |  | 44.50872 | [5 empty] | 10.1016/j.hydromet.2016.03.007
0 | 3.65 | 22.43 | 1.49 | 0.72 | 1.54 | 1.27 | 1.33 | 20 | 710 | 0 | 0 | 0.5 | -2 | 300 | 80 | 62.78503 |  | 44.62742 | [5 empty] | 10.1016/j.hydromet.2016.03.007
0 | 3.65 | 22.43 | 1.49 | 0.72 | 1.54 | 1.27 | 1.33 | 20 | 710 | 0 | 0 | 0.5 | -2 | 300 | 80 | 66.03088 |  | 44.63356 | [5 empty] | 10.1016/j.hydromet.2016.03.007
0 | 3.65 | 22.43 | 1.49 | 0.72 | 1.54 | 1.27 | 1.33 | 20 | 710 | 0 | 0 | 0.5 | -2 | 300 | 80 | 69.27673 |  | 44.65853 | [5 empty] | 10.1016/j.hydromet.2016.03.007
0 | 3.65 | 22.43 | 1.49 | 0.72 | 1.54 | 1.27 | 1.33 | 20 | 710 | 0 | 0 | 0.5 | -2 | 300 | 80 | 72.52258 |  | 44.6835 | [5 empty] | 10.1016/j.hydromet.2016.03.007
0 | 3.65 | 22.43 | 1.49 | 0.72 | 1.54 | 1.27 | 1.33 | 20 | 710 | 0 | 0 | 0.5 | -2 | 300 | 80 | 75.76843 |  | 44.70847 | [5 empty] | 10.1016/j.hydromet.2016.03.007
0 | 3.65 | 22.43 | 1.49 | 0.72 | 1.54 | 1.27 | 1.33 | 20 | 710 | 0 | 0 | 0.5 | -2 | 300 | 80 | 79.01428 |  | 44.92173 | [5 empty] | 10.1016/j.hydromet.2016.03.007
0 | 3.65 | 22.43 | 1.49 | 0.72 | 1.54 | 1.27 | 1.33 | 20 | 710 | 0 | 0 | 0.5 | -2 | 300 | 80 | 82.26013 |  | 44.96552 | [5 empty] | 10.1016/j.hydromet.2016.03.007
0 | 3.65 | 22.43 | 1.49 | 0.72 | 1.54 | 1.27 | 1.33 | 20 | 710 | 0 | 0 | 0.5 | -2 | 300 | 80 | 85.50598 |  | 44.99049 | [5 empty] | 10.1016/j.hydromet.2016.03.007
0 | 3.65 | 22.43 | 1.49 | 0.72 | 1.54 | 1.27 | 1.33 | 20 | 710 | 0 | 0 | 0.5 | -2 | 300 | 80 | 88.60429 |  | 44.8507 | [5 empty] | 10.1016/j.hydromet.2016.03.007
0 | 3.65 | 22.43 | 1.49 | 0.72 | 1.54 | 1.27 | 1.33 | 20 | 710 | 0 | 0 | 0.5 | -2 | 300 | 80 | 0.2739726 |  | 32.46533 | [5 empty] | 10.1016/j.hydromet.2016.03.007
0 | 3.65 | 22.43 | 1.49 | 0.72 | 1.54 | 1.27 | 1.33 | 20 | 710 | 0 | 0 | 0.5 | -2 | 300 | 80 | 4.712329 |  | 40.80717 | [5 empty] | 10.1016/j.hydromet.2016.03.007
0 | 3.65 | 22.43 | 1.49 | 0.72 | 1.54 | 1.27 | 1.33 | 20 | 710 | 0 | 0 | 0.5 | -2 | 300 | 80 | 10.13699 |  | 42.92582 | [5 empty] | 10.1016/j.hydromet.2016.03.007
0 | 3.65 | 22.43 | 1.49 | 0.72 | 1.54 | 1.27 | 1.33 | 20 | 710 | 0 | 0 | 0.5 | -2 | 300 | 80 | 29.69863 |  | 45.84552 | [5 empty] | 10.1016/j.hydromet.2016.03.007
0 | 3.65 | 22.43 | 1.49 | 0.72 | 1.54 | 1.27 | 1.33 | 20 | 710 | 0 | 0 | 0.5 | -2 | 300 | 80 | 33.31507 |  | 44.71949 | [5 empty] | 10.1016/j.hydromet.2016.03.007
0 | 3.65 | 22.43 | 1.49 | 0.72 | 1.54 | 1.27 | 1.33 | 20 | 710 | 0 | 0 | 0.5 | -2 | 300 | 80 | 55.17808 |  | 44.6569 | [5 empty] | 10.1016/j.hydromet.2016.03.007
0 | 3.65 | 22.43 | 1.49 | 0.72 | 1.54 | 1.27 | 1.33 | 20 | 710 | 0 | 0 | 0.5 | -2 | 300 | 80 | 60.76712 |  | 44.93066 | [5 empty] | 10.1016/j.hydromet.2016.03.007
0 | 3.65 | 22.43 | 1.49 | 0.72 | 1.54 | 1.27 | 1.33 | 20 | 710 | 0 | 0 | 0.5 | -2 | 300 | 80 | 59.78082 |  | 45.84615 | [5 empty] | 10.1016/j.hydromet.2016.03.007
0 | 3.65 | 22.43 | 1.49 | 0.72 | 1.54 | 1.27 | 1.33 | 20 | 710 | 0 | 0 | 0.5 | -2 | 300 | 80 | 89.69863 |  | 44.92244 | [5 empty] | 10.1016/j.hydromet.2016.03.007
0 | 3.65 | 22.43 | 1.49 | 0.72 | 1.54 | 1.27 | 1.33 | 20 | 710 | 0 | 0 | 0.5 | -2 | 300 | 80 | 2.410959 |  | 38.71254 | [5 empty] | 10.1016/j.hydromet.2016.03.007
0 | 3.65 | 22.43 | 1.49 | 0.72 | 1.54 | 1.27 | 1.33 | 20 | 710 | 0 | 0 | 0.5 | -2 | 300 | 80 | 1.424658 |  | 36.62803 | [5 empty] | 10.1016/j.hydromet.2016.03.007
0 | 3.65 | 22.43 | 1.49 | 0.72 | 1.54 | 1.27 | 1.33 | 20 | 710 | 0 | 0 | 0.5 | -2 | 300 | 80 | 7.178082 |  | 42.67229 | [5 empty] | 10.1016/j.hydromet.2016.03.007
0 | 3.65 | 22.43 | 1.49 | 0.72 | 1.54 | 1.27 | 1.33 | 20 | 710 | 0 | 0 | 0.5 | -2 | 300 | 80 | 12.27397 |  | 43.63456 | [5 empty] | 10.1016/j.hydromet.2016.03.007
0 | 3.65 | 22.43 | 1.49 | 0.72 | 1.54 | 1.27 | 1.33 | 20 | 710 | 0 | 0 | 0.5 | -2 | 300 | 80 | 52.54795 |  | 44.86744 | [5 empty] | 10.1016/j.hydromet.2016.03.007
0 | 3.65 | 22.43 | 1.49 | 0.72 | 1.54 | 1.27 | 1.33 | 20 | 710 | 0 | 0 | 0.1 | -2 | 300 | 80 | 1.231928 |  | 24.52761 | [5 empty] | 10.1016/j.hydromet.2016.03.007
0 | 3.65 | 22.43 | 1.49 | 0.72 | 1.54 | 1.27 | 1.33 | 20 | 710 | 0 | 0 | 0.1 | -2 | 300 | 80 | 4.022515 |  | 37.60217 | [5 empty] | 10.1016/j.hydromet.2016.03.007
0 | 3.65 | 22.43 | 1.49 | 0.72 | 1.54 | 1.27 | 1.33 | 20 | 710 | 0 | 0 | 0.1 | -2 | 300 | 80 | 10.21211 |  | 35.94234 | [5 empty] | 10.1016/j.hydromet.2016.03.007
0 | 3.65 | 22.43 | 1.49 | 0.72 | 1.54 | 1.27 | 1.33 | 20 | 710 | 0 | 0 | 0.1 | -2 | 300 | 80 | 13.97926 |  | 36.9632 | [5 empty] | 10.1016/j.hydromet.2016.03.007
0 | 3.65 | 22.43 | 1.49 | 0.72 | 1.54 | 1.27 | 1.33 | 20 | 710 | 0 | 0 | 0.1 | -2 | 300 | 80 | 17.34314 |  | 37.94497 | [5 empty] | 10.1016/j.hydromet.2016.03.007
0 | 3.65 | 22.43 | 1.49 | 0.72 | 1.54 | 1.27 | 1.33 | 20 | 710 | 0 | 0 | 0.1 | -2 | 300 | 80 | 20.58899 |  | 39.10597 | [5 empty] | 10.1016/j.hydromet.2016.03.007
0 | 3.65 | 22.43 | 1.49 | 0.72 | 1.54 | 1.27 | 1.33 | 20 | 710 | 0 | 0 | 0.1 | -2 | 300 | 80 | 27.08069 |  | 39.43835 | [5 empty] | 10.1016/j.hydromet.2016.03.007
0 | 3.65 | 22.43 | 1.49 | 0.72 | 1.54 | 1.27 | 1.33 | 20 | 710 | 0 | 0 | 0.1 | -2 | 300 | 80 | 40.06409 |  | 39.67002 | [5 empty] | 10.1016/j.hydromet.2016.03.007
0 | 3.65 | 22.43 | 1.49 | 0.72 | 1.54 | 1.27 | 1.33 | 20 | 710 | 0 | 0 | 0.1 | -2 | 300 | 80 | 46.55579 |  | 39.47518 | [5 empty] | 10.1016/j.hydromet.2016.03.007
0 | 3.65 | 22.43 | 1.49 | 0.72 | 1.54 | 1.27 | 1.33 | 20 | 710 | 0 | 0 | 0.1 | -2 | 300 | 80 | 49.80164 |  | 39.95205 | [5 empty] | 10.1016/j.hydromet.2016.03.007
0 | 3.65 | 22.43 | 1.49 | 0.72 | 1.54 | 1.27 | 1.33 | 20 | 710 | 0 | 0 | 0.1 | -2 | 300 | 80 | 53.04749 |  | 39.97702 | [5 empty] | 10.1016/j.hydromet.2016.03.007
0 | 3.65 | 22.43 | 1.49 | 0.72 | 1.54 | 1.27 | 1.33 | 20 | 710 | 0 | 0 | 0.1 | -2 | 300 | 80 | 56.29333 |  | 40.00199 | [5 empty] | 10.1016/j.hydromet.2016.03.007
0 | 3.65 | 22.43 | 1.49 | 0.72 | 1.54 | 1.27 | 1.33 | 20 | 710 | 0 | 0 | 0.1 | -2 | 300 | 80 | 59.24411 |  | 39.58085 | [5 empty] | 10.1016/j.hydromet.2016.03.007
0 | 3.65 | 22.43 | 1.49 | 0.72 | 1.54 | 1.27 | 1.33 | 20 | 710 | 0 | 0 | 0.1 | -2 | 300 | 80 | 62.78503 |  | 40.05192 | [5 empty] | 10.1016/j.hydromet.2016.03.007
0 | 3.65 | 22.43 | 1.49 | 0.72 | 1.54 | 1.27 | 1.33 | 20 | 710 | 0 | 0 | 0.1 | -2 | 300 | 80 | 65.73581 |  | 40.07462 | [5 empty] | 10.1016/j.hydromet.2016.03.007
0 | 3.65 | 22.43 | 1.49 | 0.72 | 1.54 | 1.27 | 1.33 | 20 | 710 | 0 | 0 | 0.1 | -2 | 300 | 80 | 82.26013 |  | 40.82309 | [5 empty] | 10.1016/j.hydromet.2016.03.007
0 | 3.65 | 22.43 | 1.49 | 0.72 | 1.54 | 1.27 | 1.33 | 20 | 710 | 0 | 0 | 0.1 | -2 | 300 | 80 | 88.75183 |  | 39.70562 | [5 empty] | 10.1016/j.hydromet.2016.03.007
0 | 3.65 | 22.43 | 1.49 | 0.72 | 1.54 | 1.27 | 1.33 | 20 | 710 | 0 | 0 | 0.1 | -2 | 300 | 80 | 90.96491 |  | 39.80267 | [5 empty] | 10.1016/j.hydromet.2016.03.007
0 | 3.65 | 22.43 | 1.49 | 0.72 | 1.54 | 1.27 | 1.33 | 20 | 710 | 0 | 0 | 0.1 | -2 | 300 | 80 | 2.246575 |  | 32.94204 | [5 empty] | 10.1016/j.hydromet.2016.03.007
0 | 3.65 | 22.43 | 1.49 | 0.72 | 1.54 | 1.27 | 1.33 | 20 | 710 | 0 | 0 | 0.1 | -2 | 300 | 80 | 30.19178 |  | 41.00316 | [5 empty] | 10.1016/j.hydromet.2016.03.007
0 | 3.65 | 22.43 | 1.49 | 0.72 | 1.54 | 1.27 | 1.33 | 20 | 710 | 0 | 0 | 0.1 | -2 | 300 | 80 | 35.78082 |  | 39.89231 | [5 empty] | 10.1016/j.hydromet.2016.03.007
0 | 3.65 | 22.43 | 1.49 | 0.72 | 1.54 | 1.27 | 1.33 | 20 | 710 | 0 | 0 | 0.1 | -2 | 300 | 80 | 69.9726 |  | 40.15532 | [5 empty] | 10.1016/j.hydromet.2016.03.007
0 | 3.65 | 22.43 | 1.49 | 0.72 | 1.54 | 1.27 | 1.33 | 20 | 710 | 0 | 0 | 0.1 | -2 | 300 | 80 | 74.24658 |  | 40.64974 | [5 empty] | 10.1016/j.hydromet.2016.03.007
0 | 3.65 | 22.43 | 1.49 | 0.72 | 1.54 | 1.27 | 1.33 | 20 | 710 | 0 | 0 | 0.1 | -2 | 300 | 80 | 77.86301 |  | 40.44679 | [5 empty] | 10.1016/j.hydromet.2016.03.007
0 | 3.65 | 22.43 | 1.49 | 0.72 | 1.54 | 1.27 | 1.33 | 20 | 710 | 0 | 0 | 0.1 | -2 | 300 | 80 | 86.08219 |  | 40.97155 | [5 empty] | 10.1016/j.hydromet.2016.03.007
0 | 3.65 | 22.43 | 1.49 | 0.72 | 1.54 | 1.27 | 1.33 | 20 | 710 | 0 | 0 | 2 | -8 | 300 | 20 | 14.66852 |  | 8.548711 | [5 empty] | 10.1016/j.hydromet.2016.03.007
0 | 3.65 | 22.43 | 1.49 | 0.72 | 1.54 | 1.27 | 1.33 | 20 | 710 | 0 | 0 | 2 | -8 | 300 | 20 | 18.04251 |  | 10.48858 | [5 empty] | 10.1016/j.hydromet.2016.03.007
0 | 3.65 | 22.43 | 1.49 | 0.72 | 1.54 | 1.27 | 1.33 | 20 | 710 | 0 | 0 | 2 | -8 | 300 | 20 | 21.4165 |  | 11.84716 | [5 empty] | 10.1016/j.hydromet.2016.03.007
0 | 3.65 | 22.43 | 1.49 | 0.72 | 1.54 | 1.27 | 1.33 | 20 | 710 | 0 | 0 | 2 | -8 | 300 | 20 | 28.16447 |  | 14.32917 | [5 empty] | 10.1016/j.hydromet.2016.03.007
0 | 3.65 | 22.43 | 1.49 | 0.72 | 1.54 | 1.27 | 1.33 | 20 | 710 | 0 | 0 | 2 | -8 | 300 | 20 | 38.28644 |  | 17.6995 | [5 empty] | 10.1016/j.hydromet.2016.03.007
0 | 3.65 | 22.43 | 1.49 | 0.72 | 1.54 | 1.27 | 1.33 | 20 | 710 | 0 | 0 | 2 | -8 | 300 | 20 | 41.66043 |  | 18.80335 | [5 empty] | 10.1016/j.hydromet.2016.03.007
0 | 3.65 | 22.43 | 1.49 | 0.72 | 1.54 | 1.27 | 1.33 | 20 | 710 | 0 | 0 | 2 | -8 | 300 | 20 | 45.03442 |  | 19.77004 | [5 empty] | 10.1016/j.hydromet.2016.03.007
0 | 3.65 | 22.43 | 1.49 | 0.72 | 1.54 | 1.27 | 1.33 | 20 | 710 | 0 | 0 | 2 | -8 | 300 | 20 | 48.4084 |  | 20.73673 | [5 empty] | 10.1016/j.hydromet.2016.03.007
0 | 3.65 | 22.43 | 1.49 | 0.72 | 1.54 | 1.27 | 1.33 | 20 | 710 | 0 | 0 | 2 | -8 | 300 | 20 | 51.78239 |  | 21.68382 | [5 empty] | 10.1016/j.hydromet.2016.03.007
0 | 3.65 | 22.43 | 1.49 | 0.72 | 1.54 | 1.27 | 1.33 | 20 | 710 | 0 | 0 | 2 | -8 | 300 | 20 | 55.15638 |  | 22.59173 | [5 empty] | 10.1016/j.hydromet.2016.03.007
0 | 3.65 | 22.43 | 1.49 | 0.72 | 1.54 | 1.27 | 1.33 | 20 | 710 | 0 | 0 | 2 | -8 | 300 | 20 | 58.53037 |  | 23.48004 | [5 empty] | 10.1016/j.hydromet.2016.03.007
0 | 3.65 | 22.43 | 1.49 | 0.72 | 1.54 | 1.27 | 1.33 | 20 | 710 | 0 | 0 | 2 | -8 | 300 | 20 | 61.90436 |  | 24.23119 | [5 empty] | 10.1016/j.hydromet.2016.03.007
0 | 3.65 | 22.43 | 1.49 | 0.72 | 1.54 | 1.27 | 1.33 | 20 | 710 | 0 | 0 | 2 | -8 | 300 | 20 | 65.27835 |  | 25.08031 | [5 empty] | 10.1016/j.hydromet.2016.03.007
0 | 3.65 | 22.43 | 1.49 | 0.72 | 1.54 | 1.27 | 1.33 | 20 | 710 | 0 | 0 | 2 | -8 | 300 | 20 | 68.65234 |  | 25.89024 | [5 empty] | 10.1016/j.hydromet.2016.03.007
0 | 3.65 | 22.43 | 1.49 | 0.72 | 1.54 | 1.27 | 1.33 | 20 | 710 | 0 | 0 | 2 | -8 | 300 | 20 | 72.02633 |  | 26.6414 | [5 empty] | 10.1016/j.hydromet.2016.03.007
0 | 3.65 | 22.43 | 1.49 | 0.72 | 1.54 | 1.27 | 1.33 | 20 | 710 | 0 | 0 | 2 | -8 | 300 | 20 | 75.40031 |  | 27.37295 | [5 empty] | 10.1016/j.hydromet.2016.03.007
0 | 3.65 | 22.43 | 1.49 | 0.72 | 1.54 | 1.27 | 1.33 | 20 | 710 | 0 | 0 | 2 | -8 | 300 | 20 | 78.7743 |  | 28.08491 | [5 empty] | 10.1016/j.hydromet.2016.03.007
0 | 3.65 | 22.43 | 1.49 | 0.72 | 1.54 | 1.27 | 1.33 | 20 | 710 | 0 | 0 | 2 | -8 | 300 | 20 | 82.14829 |  | 28.79688 | [5 empty] | 10.1016/j.hydromet.2016.03.007
0 | 3.65 | 22.43 | 1.49 | 0.72 | 1.54 | 1.27 | 1.33 | 20 | 710 | 0 | 0 | 2 | -8 | 300 | 20 | 85.52228 |  | 29.41087 | [5 empty] | 10.1016/j.hydromet.2016.03.007
0 | 3.65 | 22.43 | 1.49 | 0.72 | 1.54 | 1.27 | 1.33 | 20 | 710 | 0 | 0 | 2 | -8 | 300 | 20 | 88.74291 |  | 30.03133 | [5 empty] | 10.1016/j.hydromet.2016.03.007
0 | 3.65 | 22.43 | 1.49 | 0.72 | 1.54 | 1.27 | 1.33 | 20 | 710 | 0 | 0 | 2 | -8 | 300 | 20 | 0.5494505 |  | 2.39255 | [5 empty] | 10.1016/j.hydromet.2016.03.007
0 | 3.65 | 22.43 | 1.49 | 0.72 | 1.54 | 1.27 | 1.33 | 20 | 710 | 0 | 0 | 2 | -8 | 300 | 20 | 4.67033 |  | 5.156562 | [5 empty] | 10.1016/j.hydromet.2016.03.007
0 | 3.65 | 22.43 | 1.49 | 0.72 | 1.54 | 1.27 | 1.33 | 20 | 710 | 0 | 0 | 2 | -8 | 300 | 20 | 9.78022 |  | 7.453435 | [5 empty] | 10.1016/j.hydromet.2016.03.007
0 | 3.65 | 22.43 | 1.49 | 0.72 | 1.54 | 1.27 | 1.33 | 20 | 710 | 0 | 0 | 2 | -8 | 300 | 20 | 30.21978 |  | 15.71429 | [5 empty] | 10.1016/j.hydromet.2016.03.007
0 | 3.65 | 22.43 | 1.49 | 0.72 | 1.54 | 1.27 | 1.33 | 20 | 710 | 0 | 0 | 2 | -8 | 300 | 20 | 59.89011 |  | 24.40282 | [5 empty] | 10.1016/j.hydromet.2016.03.007
0 | 3.65 | 22.43 | 1.49 | 0.72 | 1.54 | 1.27 | 1.33 | 20 | 710 | 0 | 0 | 0.1 | -8 | 300 | 20 | 4.740274 |  | 1.259957 | [5 empty] | 10.1016/j.hydromet.2016.03.007
0 | 3.65 | 22.43 | 1.49 | 0.72 | 1.54 | 1.27 | 1.33 | 20 | 710 | 0 | 0 | 0.1 | -8 | 300 | 20 | 7.920541 |  | 1.955272 | [5 empty] | 10.1016/j.hydromet.2016.03.007
0 | 3.65 | 22.43 | 1.49 | 0.72 | 1.54 | 1.27 | 1.33 | 20 | 710 | 0 | 0 | 0.1 | -8 | 300 | 20 | 11.29453 |  | 3.718119 | [5 empty] | 10.1016/j.hydromet.2016.03.007
0 | 3.65 | 22.43 | 1.49 | 0.72 | 1.54 | 1.27 | 1.33 | 20 | 710 | 0 | 0 | 0.1 | -8 | 300 | 20 | 28.16447 |  | 5.048254 | [5 empty] | 10.1016/j.hydromet.2016.03.007
0 | 3.65 | 22.43 | 1.49 | 0.72 | 1.54 | 1.27 | 1.33 | 20 | 710 | 0 | 0 | 0.1 | -8 | 300 | 20 | 61.9657 |  | 6.710116 | [5 empty] | 10.1016/j.hydromet.2016.03.007
0 | 3.65 | 22.43 | 1.49 | 0.72 | 1.54 | 1.27 | 1.33 | 20 | 710 | 0 | 0 | 0.1 | -8 | 300 | 20 | 72.02633 |  | 7.49776 | [5 empty] | 10.1016/j.hydromet.2016.03.007
0 | 3.65 | 22.43 | 1.49 | 0.72 | 1.54 | 1.27 | 1.33 | 20 | 710 | 0 | 0 | 0.1 | -8 | 300 | 20 | 80.76802 |  | 8.012648 | [5 empty] | 10.1016/j.hydromet.2016.03.007
0 | 3.65 | 22.43 | 1.49 | 0.72 | 1.54 | 1.27 | 1.33 | 20 | 710 | 0 | 0 | 0.1 | -8 | 300 | 20 | 85.36892 |  | 8.425959 | [5 empty] | 10.1016/j.hydromet.2016.03.007
0 | 3.65 | 22.43 | 1.49 | 0.72 | 1.54 | 1.27 | 1.33 | 20 | 710 | 0 | 0 | 0.1 | -8 | 300 | 20 | 88.93035 |  | 8.358324 | [5 empty] | 10.1016/j.hydromet.2016.03.007
0 | 3.65 | 22.43 | 1.49 | 0.72 | 1.54 | 1.27 | 1.33 | 20 | 710 | 0 | 0 | 0.1 | -8 | 300 | 20 | 91.04335 |  | 8.835125 | [5 empty] | 10.1016/j.hydromet.2016.03.007
0 | 3.65 | 22.43 | 1.49 | 0.72 | 1.54 | 1.27 | 1.33 | 20 | 710 | 0 | 0 | 0.1 | -8 | 300 | 20 | 59.89011 |  | 7.25996 | [5 empty] | 10.1016/j.hydromet.2016.03.007
0 | 3.65 | 22.43 | 1.49 | 0.72 | 1.54 | 1.27 | 1.33 | 20 | 710 | 0 | 0 | 0.1 | -8 | 300 | 20 | 32.1978 |  | 5.050278 | [5 empty] | 10.1016/j.hydromet.2016.03.007
0 | 3.65 | 22.43 | 1.49 | 0.72 | 1.54 | 1.27 | 1.33 | 20 | 710 | 0 | 0 | 0.1 | -8 | 300 | 20 | 37.8022 |  | 5.028639 | [5 empty] | 10.1016/j.hydromet.2016.03.007
0 | 3.65 | 22.43 | 1.49 | 0.72 | 1.54 | 1.27 | 1.33 | 20 | 710 | 0 | 0 | 0.1 | -8 | 300 | 20 | 43.07692 |  | 5.934915 | [5 empty] | 10.1016/j.hydromet.2016.03.007
0 | 3.65 | 22.43 | 1.49 | 0.72 | 1.54 | 1.27 | 1.33 | 20 | 710 | 0 | 0 | 0.1 | -8 | 300 | 20 | 46.04396 |  | 6.386779 | [5 empty] | 10.1016/j.hydromet.2016.03.007
0 | 3.65 | 22.43 | 1.49 | 0.72 | 1.54 | 1.27 | 1.33 | 20 | 710 | 0 | 0 | 0.1 | -8 | 300 | 20 | 50.32967 |  | 6.370232 | [5 empty] | 10.1016/j.hydromet.2016.03.007
0 | 3.65 | 22.43 | 1.49 | 0.72 | 1.54 | 1.27 | 1.33 | 20 | 710 | 0 | 0 | 0.1 | -8 | 300 | 20 | 54.12088 |  | 6.355594 | [5 empty] | 10.1016/j.hydromet.2016.03.007
0 | 3.65 | 22.43 | 1.49 | 0.72 | 1.54 | 1.27 | 1.33 | 20 | 710 | 0 | 0 | 0.1 | -8 | 300 | 20 | 55.6044 |  | 6.349866 | [5 empty] | 10.1016/j.hydromet.2016.03.007
0 | 3.65 | 22.43 | 1.49 | 0.72 | 1.54 | 1.27 | 1.33 | 20 | 710 | 0 | 0 | 0.1 | -8 | 300 | 20 | 67.30769 |  | 7.231321 | [5 empty] | 10.1016/j.hydromet.2016.03.007
0 | 3.65 | 22.43 | 1.49 | 0.72 | 1.54 | 1.27 | 1.33 | 20 | 710 | 0 | 0 | 0.1 | -8 | 300 | 20 | 76.53846 |  | 8.353982 | [5 empty] | 10.1016/j.hydromet.2016.03.007
0 | 3.65 | 22.43 | 1.49 | 0.72 | 1.54 | 1.27 | 1.33 | 20 | 710 | 0 | 0 | 0.1 | -8 | 300 | 20 | 16.04396 |  | 3.954347 | [5 empty] | 10.1016/j.hydromet.2016.03.007
0 | 3.65 | 22.43 | 1.49 | 0.72 | 1.54 | 1.27 | 1.33 | 20 | 710 | 0 | 0 | 0.1 | -8 | 300 | 20 | 20.32967 |  | 3.706139 | [5 empty] | 10.1016/j.hydromet.2016.03.007
0 | 3.65 | 22.43 | 1.49 | 0.72 | 1.54 | 1.27 | 1.33 | 20 | 710 | 0 | 0 | 0.1 | -8 | 300 | 20 | 22.30769 |  | 3.698502 | [5 empty] | 10.1016/j.hydromet.2016.03.007
0 | 3.65 | 22.43 | 1.49 | 0.72 | 1.54 | 1.27 | 1.33 | 20 | 710 | 0 | 0 | 0.1 | -8 | 300 | 20 | 26.26374 |  | 3.683228 | [5 empty] | 10.1016/j.hydromet.2016.03.007
0 | 3.65 | 22.43 | 1.49 | 0.72 | 1.54 | 1.27 | 1.33 | 20 | 710 | 0 | 0 | 2 | -8 | 300 | 80 | 1.56915 |  | 55.74069 | [5 empty] | 10.1016/j.hydromet.2016.03.007
0 | 3.65 | 22.43 | 1.49 | 0.72 | 1.54 | 1.27 | 1.33 | 20 | 710 | 0 | 0 | 2 | -8 | 300 | 80 | 4.504799 |  | 59.19935 | [5 empty] | 10.1016/j.hydromet.2016.03.007
0 | 3.65 | 22.43 | 1.49 | 0.72 | 1.54 | 1.27 | 1.33 | 20 | 710 | 0 | 0 | 2 | -8 | 300 | 80 | 6.111652 |  | 64.62225 | [5 empty] | 10.1016/j.hydromet.2016.03.007
0 | 3.65 | 22.43 | 1.49 | 0.72 | 1.54 | 1.27 | 1.33 | 20 | 710 | 0 | 0 | 2 | -8 | 300 | 80 | 9.602175 |  | 67.60276 | [5 empty] | 10.1016/j.hydromet.2016.03.007
0 | 3.65 | 22.43 | 1.49 | 0.72 | 1.54 | 1.27 | 1.33 | 20 | 710 | 0 | 0 | 2 | -8 | 300 | 80 | 12.42433 |  | 70.71744 | [5 empty] | 10.1016/j.hydromet.2016.03.007
0 | 3.65 | 22.43 | 1.49 | 0.72 | 1.54 | 1.27 | 1.33 | 20 | 710 | 0 | 0 | 2 | -8 | 300 | 80 | 15.07945 |  | 75.36385 | [5 empty] | 10.1016/j.hydromet.2016.03.007
0 | 3.65 | 22.43 | 1.49 | 0.72 | 1.54 | 1.27 | 1.33 | 20 | 710 | 0 | 0 | 2 | -8 | 300 | 80 | 15.85587 |  | 77.448 | [5 empty] | 10.1016/j.hydromet.2016.03.007
0 | 3.65 | 22.43 | 1.49 | 0.72 | 1.54 | 1.27 | 1.33 | 20 | 710 | 0 | 0 | 2 | -8 | 300 | 80 | 19.19666 |  | 77.88457 | [5 empty] | 10.1016/j.hydromet.2016.03.007
0 | 3.65 | 22.43 | 1.49 | 0.72 | 1.54 | 1.27 | 1.33 | 20 | 710 | 0 | 0 | 2 | -8 | 300 | 80 | 22.43224 |  | 80.0916 | [5 empty] | 10.1016/j.hydromet.2016.03.007
0 | 3.65 | 22.43 | 1.49 | 0.72 | 1.54 | 1.27 | 1.33 | 20 | 710 | 0 | 0 | 2 | -8 | 300 | 80 | 28.96566 |  | 82.51224 | [5 empty] | 10.1016/j.hydromet.2016.03.007
0 | 3.65 | 22.43 | 1.49 | 0.72 | 1.54 | 1.27 | 1.33 | 20 | 710 | 0 | 0 | 2 | -8 | 300 | 80 | 31.8378 |  | 83.96086 | [5 empty] | 10.1016/j.hydromet.2016.03.007
0 | 3.65 | 22.43 | 1.49 | 0.72 | 1.54 | 1.27 | 1.33 | 20 | 710 | 0 | 0 | 2 | -8 | 300 | 80 | 35.39875 |  | 87.04749 | [5 empty] | 10.1016/j.hydromet.2016.03.007
0 | 3.65 | 22.43 | 1.49 | 0.72 | 1.54 | 1.27 | 1.33 | 20 | 710 | 0 | 0 | 2 | -8 | 300 | 80 | 38.6023 |  | 88.2838 | [5 empty] | 10.1016/j.hydromet.2016.03.007
0 | 3.65 | 22.43 | 1.49 | 0.72 | 1.54 | 1.27 | 1.33 | 20 | 710 | 0 | 0 | 2 | -8 | 300 | 80 | 41.83494 |  | 89.42473 | [5 empty] | 10.1016/j.hydromet.2016.03.007
0 | 3.65 | 22.43 | 1.49 | 0.72 | 1.54 | 1.27 | 1.33 | 20 | 710 | 0 | 0 | 2 | -8 | 300 | 80 | 45.06799 |  | 90.71528 | [5 empty] | 10.1016/j.hydromet.2016.03.007
0 | 3.65 | 22.43 | 1.49 | 0.72 | 1.54 | 1.27 | 1.33 | 20 | 710 | 0 | 0 | 2 | -8 | 300 | 80 | 48.30032 |  | 91.74398 | [5 empty] | 10.1016/j.hydromet.2016.03.007
0 | 3.65 | 22.43 | 1.49 | 0.72 | 1.54 | 1.27 | 1.33 | 20 | 710 | 0 | 0 | 2 | -8 | 300 | 80 | 51.5325 |  | 92.71657 | [5 empty] | 10.1016/j.hydromet.2016.03.007
0 | 3.65 | 22.43 | 1.49 | 0.72 | 1.54 | 1.27 | 1.33 | 20 | 710 | 0 | 0 | 2 | -8 | 300 | 80 | 54.76432 |  | 93.55824 | [5 empty] | 10.1016/j.hydromet.2016.03.007
0 | 3.65 | 22.43 | 1.49 | 0.72 | 1.54 | 1.27 | 1.33 | 20 | 710 | 0 | 0 | 2 | -8 | 300 | 80 | 57.99629 |  | 94.45601 | [5 empty] | 10.1016/j.hydromet.2016.03.007
0 | 3.65 | 22.43 | 1.49 | 0.72 | 1.54 | 1.27 | 1.33 | 20 | 710 | 0 | 0 | 2 | -8 | 300 | 80 | 61.22759 |  | 95.11064 | [5 empty] | 10.1016/j.hydromet.2016.03.007
0 | 3.65 | 22.43 | 1.49 | 0.72 | 1.54 | 1.27 | 1.33 | 20 | 710 | 0 | 0 | 2 | -8 | 300 | 80 | 64.71291 |  | 96.62519 | [5 empty] | 10.1016/j.hydromet.2016.03.007
0 | 3.65 | 22.43 | 1.49 | 0.72 | 1.54 | 1.27 | 1.33 | 20 | 710 | 0 | 0 | 2 | -8 | 300 | 80 | 67.92059 |  | 97.16458 | [5 empty] | 10.1016/j.hydromet.2016.03.007
0 | 3.65 | 22.43 | 1.49 | 0.72 | 1.54 | 1.27 | 1.33 | 20 | 710 | 0 | 0 | 2 | -8 | 300 | 80 | 69.16338 |  | 98.32206 | [5 empty] | 10.1016/j.hydromet.2016.03.007
0 | 3.65 | 22.43 | 1.49 | 0.72 | 1.54 | 1.27 | 1.33 | 20 | 710 | 0 | 0 | 2 | -8 | 300 | 80 | 71.80724 |  | 98.87943 | [5 empty] | 10.1016/j.hydromet.2016.03.007
0 | 3.65 | 22.43 | 1.49 | 0.72 | 1.54 | 1.27 | 1.33 | 20 | 710 | 0 | 0 | 2 | -8 | 300 | 80 | 75.03713 |  | 99.02282 | [5 empty] | 10.1016/j.hydromet.2016.03.007
0 | 3.65 | 22.43 | 1.49 | 0.72 | 1.54 | 1.27 | 1.33 | 20 | 710 | 0 | 0 | 2 | -8 | 300 | 80 | 78.26744 |  | 99.31709 | [5 empty] | 10.1016/j.hydromet.2016.03.007
0 | 3.65 | 22.43 | 1.49 | 0.72 | 1.54 | 1.27 | 1.33 | 20 | 710 | 0 | 0 | 2 | -8 | 300 | 80 | 81.49779 |  | 99.62757 | [5 empty] | 10.1016/j.hydromet.2016.03.007
0 | 3.65 | 22.43 | 1.49 | 0.72 | 1.54 | 1.27 | 1.33 | 20 | 710 | 0 | 0 | 2 | -8 | 300 | 80 | 84.72773 |  | 99.78655 | [5 empty] | 10.1016/j.hydromet.2016.03.007
0 | 3.65 | 22.43 | 1.49 | 0.72 | 1.54 | 1.27 | 1.33 | 20 | 710 | 0 | 0 | 2 | -8 | 300 | 80 | 91.18466 |  | 99.03965 | [5 empty] | 10.1016/j.hydromet.2016.03.007
0 | 3.65 | 22.43 | 1.49 | 0.72 | 1.54 | 1.27 | 1.33 | 20 | 710 | 0 | 0 | 2 | -8 | 300 | 80 | 60.27761 |  | 100 | [5 empty] | 10.1016/j.hydromet.2016.03.007
0 | 3.65 | 22.43 | 1.49 | 0.72 | 1.54 | 1.27 | 1.33 | 20 | 710 | 0 | 0 | 2 | -8 | 300 | 80 | 30.13944 |  | 80.46332 | [5 empty] | 10.1016/j.hydromet.2016.03.007
0 | 3.65 | 22.43 | 1.49 | 0.72 | 1.54 | 1.27 | 1.33 | 20 | 710 | 0 | 0 | 1 | -8 | 300 | 80 | 0.6030824 |  | 38.76448 | [5 empty] | 10.1016/j.hydromet.2016.03.007
0 | 3.65 | 22.43 | 1.49 | 0.72 | 1.54 | 1.27 | 1.33 | 20 | 710 | 0 | 0 | 1 | -8 | 300 | 80 | 5.295638 |  | 62.16216 | [5 empty] | 10.1016/j.hydromet.2016.03.007
0 | 3.65 | 22.43 | 1.49 | 0.72 | 1.54 | 1.27 | 1.33 | 20 | 710 | 0 | 0 | 1 | -8 | 300 | 80 | 10.24155 |  | 57.52896 | [5 empty] | 10.1016/j.hydromet.2016.03.007
0 | 3.65 | 22.43 | 1.49 | 0.72 | 1.54 | 1.27 | 1.33 | 20 | 710 | 0 | 0 | 1 | -8 | 300 | 80 | 15.37701 |  | 61.69884 | [5 empty] | 10.1016/j.hydromet.2016.03.007
0 | 3.65 | 22.43 | 1.49 | 0.72 | 1.54 | 1.27 | 1.33 | 20 | 710 | 0 | 0 | 1 | -8 | 300 | 80 | 29.46105 |  | 74.20849 | [5 empty] | 10.1016/j.hydromet.2016.03.007
0 | 3.65 | 22.43 | 1.49 | 0.72 | 1.54 | 1.27 | 1.33 | 20 | 710 | 0 | 0 | 1 | -8 | 300 | 80 | 60.2106 |  | 76.29344 | [5 empty] | 10.1016/j.hydromet.2016.03.007
0 | 3.65 | 22.43 | 1.49 | 0.72 | 1.54 | 1.27 | 1.33 | 20 | 710 | 0 | 0 | 1 | -8 | 300 | 80 | 91.29838 |  | 81.1583 | [5 empty] | 10.1016/j.hydromet.2016.03.007
0 | 3.65 | 22.43 | 1.49 | 0.72 | 1.54 | 1.27 | 1.33 | 20 | 710 | 0 | 0 | 1 | -8 | 300 | 80 | 88.32126 |  | 80.46332 | [5 empty] | 10.1016/j.hydromet.2016.03.007
0 | 3.65 | 22.43 | 1.49 | 0.72 | 1.54 | 1.27 | 1.33 | 20 | 710 | 0 | 0 | 1 | -8 | 300 | 80 | 86.83238 |  | 80 | [5 empty] | 10.1016/j.hydromet.2016.03.007
0 | 3.65 | 22.43 | 1.49 | 0.72 | 1.54 | 1.27 | 1.33 | 20 | 710 | 0 | 0 | 1 | -8 | 300 | 80 | 84.3524 |  | 79.76834 | [5 empty] | 10.1016/j.hydromet.2016.03.007
0 | 3.65 | 22.43 | 1.49 | 0.72 | 1.54 | 1.27 | 1.33 | 20 | 710 | 0 | 0 | 1 | -8 | 300 | 80 | 81.70714 |  | 79.53668 | [5 empty] | 10.1016/j.hydromet.2016.03.007
0 | 3.65 | 22.43 | 1.49 | 0.72 | 1.54 | 1.27 | 1.33 | 20 | 710 | 0 | 0 | 1 | -8 | 300 | 80 | 80.88005 |  | 79.30502 | [5 empty] | 10.1016/j.hydromet.2016.03.007
0 | 3.65 | 22.43 | 1.49 | 0.72 | 1.54 | 1.27 | 1.33 | 20 | 710 | 0 | 0 | 1 | -8 | 300 | 80 | 79.22652 |  | 79.07336 | [5 empty] | 10.1016/j.hydromet.2016.03.007
0 | 3.65 | 22.43 | 1.49 | 0.72 | 1.54 | 1.27 | 1.33 | 20 | 710 | 0 | 0 | 1 | -8 | 300 | 80 | 76.58062 |  | 78.61004 | [5 empty] | 10.1016/j.hydromet.2016.03.007
0 | 3.65 | 22.43 | 1.49 | 0.72 | 1.54 | 1.27 | 1.33 | 20 | 710 | 0 | 0 | 1 | -8 | 300 | 80 | 75.75417 |  | 78.61004 | [5 empty] | 10.1016/j.hydromet.2016.03.007
0 | 3.65 | 22.43 | 1.49 | 0.72 | 1.54 | 1.27 | 1.33 | 20 | 710 | 0 | 0 | 1 | -8 | 300 | 80 | 75.42359 |  | 78.61004 | [5 empty] | 10.1016/j.hydromet.2016.03.007
0 | 3.65 | 22.43 | 1.49 | 0.72 | 1.54 | 1.27 | 1.33 | 20 | 710 | 0 | 0 | 1 | -8 | 300 | 80 | 73.7707 |  | 78.61004 | [5 empty] | 10.1016/j.hydromet.2016.03.007
0 | 3.65 | 22.43 | 1.49 | 0.72 | 1.54 | 1.27 | 1.33 | 20 | 710 | 0 | 0 | 1 | -8 | 300 | 80 | 70.46428 |  | 78.37838 | [5 empty] | 10.1016/j.hydromet.2016.03.007
0 | 3.65 | 22.43 | 1.49 | 0.72 | 1.54 | 1.27 | 1.33 | 20 | 710 | 0 | 0 | 1 | -8 | 300 | 80 | 70.13306 |  | 78.14672 | [5 empty] | 10.1016/j.hydromet.2016.03.007
0 | 3.65 | 22.43 | 1.49 | 0.72 | 1.54 | 1.27 | 1.33 | 20 | 710 | 0 | 0 | 1 | -8 | 300 | 80 | 66.82472 |  | 77.22008 | [5 empty] | 10.1016/j.hydromet.2016.03.007
0 | 3.65 | 22.43 | 1.49 | 0.72 | 1.54 | 1.27 | 1.33 | 20 | 710 | 0 | 0 | 1 | -8 | 300 | 80 | 65.17119 |  | 76.98842 | [5 empty] | 10.1016/j.hydromet.2016.03.007
0 | 3.65 | 22.43 | 1.49 | 0.72 | 1.54 | 1.27 | 1.33 | 20 | 710 | 0 | 0 | 1 | -8 | 300 | 80 | 65.17119 |  | 76.98842 | [5 empty] | 10.1016/j.hydromet.2016.03.007
0 | 3.65 | 22.43 | 1.49 | 0.72 | 1.54 | 1.27 | 1.33 | 20 | 710 | 0 | 0 | 1 | -8 | 300 | 80 | 63.5183 |  | 76.98842 | [5 empty] | 10.1016/j.hydromet.2016.03.007
0 | 3.65 | 22.43 | 1.49 | 0.72 | 1.54 | 1.27 | 1.33 | 20 | 710 | 0 | 0 | 1 | -8 | 300 | 80 | 57.39941 |  | 75.83012 | [5 empty] | 10.1016/j.hydromet.2016.03.007
0 | 3.65 | 22.43 | 1.49 | 0.72 | 1.54 | 1.27 | 1.33 | 20 | 710 | 0 | 0 | 1 | -8 | 300 | 80 | 56.57296 |  | 75.83012 | [5 empty] | 10.1016/j.hydromet.2016.03.007
0 | 3.65 | 22.43 | 1.49 | 0.72 | 1.54 | 1.27 | 1.33 | 20 | 710 | 0 | 0 | 1 | -8 | 300 | 80 | 54.91943 |  | 75.59846 | [5 empty] | 10.1016/j.hydromet.2016.03.007
0 | 3.65 | 22.43 | 1.49 | 0.72 | 1.54 | 1.27 | 1.33 | 20 | 710 | 0 | 0 | 1 | -8 | 300 | 80 | 51.61173 |  | 74.90347 | [5 empty] | 10.1016/j.hydromet.2016.03.007
0 | 3.65 | 22.43 | 1.49 | 0.72 | 1.54 | 1.27 | 1.33 | 20 | 710 | 0 | 0 | 1 | -8 | 300 | 80 | 48.63525 |  | 74.44015 | [5 empty] | 10.1016/j.hydromet.2016.03.007
0 | 3.65 | 22.43 | 1.49 | 0.72 | 1.54 | 1.27 | 1.33 | 20 | 710 | 0 | 0 | 1 | -8 | 300 | 80 | 45.49347 |  | 73.97683 | [5 empty] | 10.1016/j.hydromet.2016.03.007
0 | 3.65 | 22.43 | 1.49 | 0.72 | 1.54 | 1.27 | 1.33 | 20 | 710 | 0 | 0 | 1 | -8 | 300 | 80 | 43.01286 |  | 73.51351 | [5 empty] | 10.1016/j.hydromet.2016.03.007
0 | 3.65 | 22.43 | 1.49 | 0.72 | 1.54 | 1.27 | 1.33 | 20 | 710 | 0 | 0 | 1 | -8 | 300 | 80 | 40.03574 |  | 72.81853 | [5 empty] | 10.1016/j.hydromet.2016.03.007
0 | 3.65 | 22.43 | 1.49 | 0.72 | 1.54 | 1.27 | 1.33 | 20 | 710 | 0 | 0 | 1 | -8 | 300 | 80 | 36.7274 |  | 71.89189 | [5 empty] | 10.1016/j.hydromet.2016.03.007
0 | 3.65 | 22.43 | 1.49 | 0.72 | 1.54 | 1.27 | 1.33 | 20 | 710 | 0 | 0 | 1 | -8 | 300 | 80 | 32.75791 |  | 70.96525 | [5 empty] | 10.1016/j.hydromet.2016.03.007
0 | 3.65 | 22.43 | 1.49 | 0.72 | 1.54 | 1.27 | 1.33 | 20 | 710 | 0 | 0 | 1 | -8 | 300 | 80 | 32.42733 |  | 70.96525 | [5 empty] | 10.1016/j.hydromet.2016.03.007
0 | 3.65 | 22.43 | 1.49 | 0.72 | 1.54 | 1.27 | 1.33 | 20 | 710 | 0 | 0 | 1 | -8 | 300 | 80 | 27.46354 |  | 69.11197 | [5 empty] | 10.1016/j.hydromet.2016.03.007
0 | 3.65 | 22.43 | 1.49 | 0.72 | 1.54 | 1.27 | 1.33 | 20 | 710 | 0 | 0 | 1 | -8 | 300 | 80 | 25.1463 |  | 67.95367 | [5 empty] | 10.1016/j.hydromet.2016.03.007
0 | 3.65 | 22.43 | 1.49 | 0.72 | 1.54 | 1.27 | 1.33 | 20 | 710 | 0 | 0 | 1 | -8 | 300 | 80 | 22.16918 |  | 67.25869 | [5 empty] | 10.1016/j.hydromet.2016.03.007
0 | 3.65 | 22.43 | 1.49 | 0.72 | 1.54 | 1.27 | 1.33 | 20 | 710 | 0 | 0 | 1 | -8 | 300 | 80 | 20.84623 |  | 67.02703 | [5 empty] | 10.1016/j.hydromet.2016.03.007
0 | 3.65 | 22.43 | 1.49 | 0.72 | 1.54 | 1.27 | 1.33 | 20 | 710 | 0 | 0 | 1 | -8 | 300 | 80 | 18.86148 |  | 66.56371 | [5 empty] | 10.1016/j.hydromet.2016.03.007
0 | 3.65 | 22.43 | 1.49 | 0.72 | 1.54 | 1.27 | 1.33 | 20 | 710 | 0 | 0 | 1 | -8 | 300 | 80 | 7.272727 |  | 59.84556 | [5 empty] | 10.1016/j.hydromet.2016.03.007
0 | 3.65 | 22.43 | 1.49 | 0.72 | 1.54 | 1.27 | 1.33 | 20 | 710 | 0 | 0 | 1 | -8 | 300 | 80 | 5.285427 |  | 58.4556 | [5 empty] | 10.1016/j.hydromet.2016.03.007
0 | 3.65 | 22.43 | 1.49 | 0.72 | 1.54 | 1.27 | 1.33 | 20 | 710 | 0 | 0 | 1 | -8 | 300 | 80 | 4.947829 |  | 55.90734 | [5 empty] | 10.1016/j.hydromet.2016.03.007
0 | 3.65 | 22.43 | 1.49 | 0.72 | 1.54 | 1.27 | 1.33 | 20 | 710 | 0 | 0 | 1 | -8 | 300 | 80 | 4.279013 |  | 53.12741 | [5 empty] | 10.1016/j.hydromet.2016.03.007
0 | 3.65 | 22.43 | 1.49 | 0.72 | 1.54 | 1.27 | 1.33 | 20 | 710 | 0 | 0 | 1 | -8 | 300 | 80 | 2.28916 |  | 50.81081 | [5 empty] | 10.1016/j.hydromet.2016.03.007
0 | 3.65 | 22.43 | 1.49 | 0.72 | 1.54 | 1.27 | 1.33 | 20 | 710 | 0 | 0 | 1 | -8 | 300 | 80 | 2.122595 |  | 50.34749 | [5 empty] | 10.1016/j.hydromet.2016.03.007
0 | 3.65 | 22.43 | 1.49 | 0.72 | 1.54 | 1.27 | 1.33 | 20 | 710 | 0 | 0 | 1 | -8 | 300 | 80 | 1.949647 |  | 47.56757 | [5 empty] | 10.1016/j.hydromet.2016.03.007
0 | 3.65 | 22.43 | 1.49 | 0.72 | 1.54 | 1.27 | 1.33 | 20 | 710 | 0 | 0 | 1 | -8 | 300 | 80 | 1.777976 |  | 45.25097 | [5 empty] | 10.1016/j.hydromet.2016.03.007
0 | 3.65 | 22.43 | 1.49 | 0.72 | 1.54 | 1.27 | 1.33 | 20 | 710 | 0 | 0 | 1 | -8 | 300 | 80 | 0.9425955 |  | 42.00772 | [5 empty] | 10.1016/j.hydromet.2016.03.007
0 | 3.65 | 22.43 | 1.49 | 0.72 | 1.54 | 1.27 | 1.33 | 20 | 710 | 0 | 0 | 1 | -8 | 300 | 80 | 0.9425955 |  | 42.00772 | [5 empty] | 10.1016/j.hydromet.2016.03.007
0 | 3.65 | 22.43 | 1.49 | 0.72 | 1.54 | 1.27 | 1.33 | 20 | 710 | 0 | 0 | 0.5 | -8 | 300 | 80 | 0.8498384 |  | 27.64151 | [5 empty] | 10.1016/j.hydromet.2016.03.007
0 | 3.65 | 22.43 | 1.49 | 0.72 | 1.54 | 1.27 | 1.33 | 20 | 710 | 0 | 0 | 0.5 | -8 | 300 | 80 | 4.5794 |  | 57.74294 | [5 empty] | 10.1016/j.hydromet.2016.03.007
0 | 3.65 | 22.43 | 1.49 | 0.72 | 1.54 | 1.27 | 1.33 | 20 | 710 | 0 | 0 | 0.5 | -8 | 300 | 80 | 1.363709 |  | 33.66269 | [5 empty] | 10.1016/j.hydromet.2016.03.007
0 | 3.65 | 22.43 | 1.49 | 0.72 | 1.54 | 1.27 | 1.33 | 20 | 710 | 0 | 0 | 0.5 | -8 | 300 | 80 | 1.204364 |  | 35.97991 | [5 empty] | 10.1016/j.hydromet.2016.03.007
0 | 3.65 | 22.43 | 1.49 | 0.72 | 1.54 | 1.27 | 1.33 | 20 | 710 | 0 | 0 | 0.5 | -8 | 300 | 80 | 1.208204 |  | 37.36985 | [5 empty] | 10.1016/j.hydromet.2016.03.007
0 | 3.65 | 22.43 | 1.49 | 0.72 | 1.54 | 1.27 | 1.33 | 20 | 710 | 0 | 0 | 0.5 | -8 | 300 | 80 | 1.711196 |  | 39.45285 | [5 empty] | 10.1016/j.hydromet.2016.03.007
0 | 3.65 | 22.43 | 1.49 | 0.72 | 1.54 | 1.27 | 1.33 | 20 | 710 | 0 | 0 | 0.5 | -8 | 300 | 80 | 2.380571 |  | 41.76687 | [5 empty] | 10.1016/j.hydromet.2016.03.007
0 | 3.65 | 22.43 | 1.49 | 0.72 | 1.54 | 1.27 | 1.33 | 20 | 710 | 0 | 0 | 0.5 | -8 | 300 | 80 | 2.382491 |  | 42.46184 | [5 empty] | 10.1016/j.hydromet.2016.03.007
0 | 3.65 | 22.43 | 1.49 | 0.72 | 1.54 | 1.27 | 1.33 | 20 | 710 | 0 | 0 | 0.5 | -8 | 300 | 80 | 3.049307 |  | 43.84923 | [5 empty] | 10.1016/j.hydromet.2016.03.007
0 | 3.65 | 22.43 | 1.49 | 0.72 | 1.54 | 1.27 | 1.33 | 20 | 710 | 0 | 0 | 0.5 | -8 | 300 | 80 | 3.722523 |  | 47.55319 | [5 empty] | 10.1016/j.hydromet.2016.03.007
0 | 3.65 | 22.43 | 1.49 | 0.72 | 1.54 | 1.27 | 1.33 | 20 | 710 | 0 | 0 | 0.5 | -8 | 300 | 80 | 4.05785 |  | 48.94186 | [5 empty] | 10.1016/j.hydromet.2016.03.007
0 | 3.65 | 22.43 | 1.49 | 0.72 | 1.54 | 1.27 | 1.33 | 20 | 710 | 0 | 0 | 0.5 | -8 | 300 | 80 | 4.393178 |  | 50.33053 | [5 empty] | 10.1016/j.hydromet.2016.03.007
0 | 3.65 | 22.43 | 1.49 | 0.72 | 1.54 | 1.27 | 1.33 | 20 | 710 | 0 | 0 | 0.5 | -8 | 300 | 80 | 10.04128 |  | 54.94193 | [5 empty] | 10.1016/j.hydromet.2016.03.007
0 | 3.65 | 22.43 | 1.49 | 0.72 | 1.54 | 1.27 | 1.33 | 20 | 710 | 0 | 0 | 0.5 | -8 | 300 | 80 | 14.86129 |  | 59.78818 | [5 empty] | 10.1016/j.hydromet.2016.03.007
0 | 3.65 | 22.43 | 1.49 | 0.72 | 1.54 | 1.27 | 1.33 | 20 | 710 | 0 | 0 | 0.5 | -8 | 300 | 80 | 10.71833 |  | 60.03584 | [5 empty] | 10.1016/j.hydromet.2016.03.007
0 | 3.65 | 22.43 | 1.49 | 0.72 | 1.54 | 1.27 | 1.33 | 20 | 710 | 0 | 0 | 0.5 | -8 | 300 | 80 | 12.37705 |  | 60.49275 | [5 empty] | 10.1016/j.hydromet.2016.03.007
0 | 3.65 | 22.43 | 1.49 | 0.72 | 1.54 | 1.27 | 1.33 | 20 | 710 | 0 | 0 | 0.5 | -8 | 300 | 80 | 7.230026 |  | 57.26938 | [5 empty] | 10.1016/j.hydromet.2016.03.007
0 | 3.65 | 22.43 | 1.49 | 0.72 | 1.54 | 1.27 | 1.33 | 20 | 710 | 0 | 0 | 0.5 | -8 | 300 | 80 | 17.35513 |  | 62.55847 | [5 empty] | 10.1016/j.hydromet.2016.03.007
0 | 3.65 | 22.43 | 1.49 | 0.72 | 1.54 | 1.27 | 1.33 | 20 | 710 | 0 | 0 | 0.5 | -8 | 300 | 80 | 18.51534 |  | 62.55399 | [5 empty] | 10.1016/j.hydromet.2016.03.007
0 | 3.65 | 22.43 | 1.49 | 0.72 | 1.54 | 1.27 | 1.33 | 20 | 710 | 0 | 0 | 0.5 | -8 | 300 | 80 | 21.00278 |  | 63.00771 | [5 empty] | 10.1016/j.hydromet.2016.03.007
0 | 3.65 | 22.43 | 1.49 | 0.72 | 1.54 | 1.27 | 1.33 | 20 | 710 | 0 | 0 | 0.5 | -8 | 300 | 80 | 23.65725 |  | 63.9241 | [5 empty] | 10.1016/j.hydromet.2016.03.007
0 | 3.65 | 22.43 | 1.49 | 0.72 | 1.54 | 1.27 | 1.33 | 20 | 710 | 0 | 0 | 0.5 | -8 | 300 | 80 | 24.65235 |  | 64.15192 | [5 empty] | 10.1016/j.hydromet.2016.03.007
0 | 3.65 | 22.43 | 1.49 | 0.72 | 1.54 | 1.27 | 1.33 | 20 | 710 | 0 | 0 | 0.5 | -8 | 300 | 80 | 27.80149 |  | 64.13976 | [5 empty] | 10.1016/j.hydromet.2016.03.007
0 | 3.65 | 22.43 | 1.49 | 0.72 | 1.54 | 1.27 | 1.33 | 20 | 710 | 0 | 0 | 0.5 | -8 | 300 | 80 | 27.80149 |  | 64.13976 | [5 empty] | 10.1016/j.hydromet.2016.03.007
0 | 3.65 | 22.43 | 1.49 | 0.72 | 1.54 | 1.27 | 1.33 | 20 | 710 | 0 | 0 | 0.5 | -8 | 300 | 80 | 29.96896 |  | 68.7646 | [5 empty] | 10.1016/j.hydromet.2016.03.007
0 | 3.65 | 22.43 | 1.49 | 0.72 | 1.54 | 1.27 | 1.33 | 20 | 710 | 0 | 0 | 0.5 | -8 | 300 | 80 | 31.78383 |  | 65.74601 | [5 empty] | 10.1016/j.hydromet.2016.03.007
0 | 3.65 | 22.43 | 1.49 | 0.72 | 1.54 | 1.27 | 1.33 | 20 | 710 | 0 | 0 | 0.5 | -8 | 300 | 80 | 34.26807 |  | 65.04144 | [5 empty] | 10.1016/j.hydromet.2016.03.007
0 | 3.65 | 22.43 | 1.49 | 0.72 | 1.54 | 1.27 | 1.33 | 20 | 710 | 0 | 0 | 0.5 | -8 | 300 | 80 | 35.92487 |  | 64.80338 | [5 empty] | 10.1016/j.hydromet.2016.03.007
0 | 3.65 | 22.43 | 1.49 | 0.72 | 1.54 | 1.27 | 1.33 | 20 | 710 | 0 | 0 | 0.5 | -8 | 300 | 80 | 36.58849 |  | 65.03248 | [5 empty] | 10.1016/j.hydromet.2016.03.007
0 | 3.65 | 22.43 | 1.49 | 0.72 | 1.54 | 1.27 | 1.33 | 20 | 710 | 0 | 0 | 0.5 | -8 | 300 | 80 | 38.9089 |  | 65.02352 | [5 empty] | 10.1016/j.hydromet.2016.03.007
0 | 3.65 | 22.43 | 1.49 | 0.72 | 1.54 | 1.27 | 1.33 | 20 | 710 | 0 | 0 | 0.5 | -8 | 300 | 80 | 40.40188 |  | 65.48107 | [5 empty] | 10.1016/j.hydromet.2016.03.007
0 | 3.65 | 22.43 | 1.49 | 0.72 | 1.54 | 1.27 | 1.33 | 20 | 710 | 0 | 0 | 0.5 | -8 | 300 | 80 | 44.214 |  | 65.46636 | [5 empty] | 10.1016/j.hydromet.2016.03.007
0 | 3.65 | 22.43 | 1.49 | 0.72 | 1.54 | 1.27 | 1.33 | 20 | 710 | 0 | 0 | 0.5 | -8 | 300 | 80 | 44.37974 |  | 65.46572 | [5 empty] | 10.1016/j.hydromet.2016.03.007
0 | 3.65 | 22.43 | 1.49 | 0.72 | 1.54 | 1.27 | 1.33 | 20 | 710 | 0 | 0 | 0.5 | -8 | 300 | 80 | 48.52334 |  | 65.44972 | [5 empty] | 10.1016/j.hydromet.2016.03.007
0 | 3.65 | 22.43 | 1.49 | 0.72 | 1.54 | 1.27 | 1.33 | 20 | 710 | 0 | 0 | 0.5 | -8 | 300 | 80 | 50.18078 |  | 65.44332 | [5 empty] | 10.1016/j.hydromet.2016.03.007
0 | 3.65 | 22.43 | 1.49 | 0.72 | 1.54 | 1.27 | 1.33 | 20 | 710 | 0 | 0 | 0.5 | -8 | 300 | 80 | 51.83886 |  | 65.66858 | [5 empty] | 10.1016/j.hydromet.2016.03.007
0 | 3.65 | 22.43 | 1.49 | 0.72 | 1.54 | 1.27 | 1.33 | 20 | 710 | 0 | 0 | 0.5 | -8 | 300 | 80 | 56.15013 |  | 66.34691 | [5 empty] | 10.1016/j.hydromet.2016.03.007
0 | 3.65 | 22.43 | 1.49 | 0.72 | 1.54 | 1.27 | 1.33 | 20 | 710 | 0 | 0 | 0.5 | -8 | 300 | 80 | 57.47608 |  | 66.34179 | [5 empty] | 10.1016/j.hydromet.2016.03.007
0 | 3.65 | 22.43 | 1.49 | 0.72 | 1.54 | 1.27 | 1.33 | 20 | 710 | 0 | 0 | 0.5 | -8 | 300 | 80 | 59.13224 |  | 65.87208 | [5 empty] | 10.1016/j.hydromet.2016.03.007
0 | 3.65 | 22.43 | 1.49 | 0.72 | 1.54 | 1.27 | 1.33 | 20 | 710 | 0 | 0 | 0.5 | -8 | 300 | 80 | 60.11647 |  | 62.16171 | [5 empty] | 10.1016/j.hydromet.2016.03.007
0 | 3.65 | 22.43 | 1.49 | 0.72 | 1.54 | 1.27 | 1.33 | 20 | 710 | 0 | 0 | 0.5 | -8 | 300 | 80 | 62.44265 |  | 64.23767 | [5 empty] | 10.1016/j.hydromet.2016.03.007
0 | 3.65 | 22.43 | 1.49 | 0.72 | 1.54 | 1.27 | 1.33 | 20 | 710 | 0 | 0 | 0.5 | -8 | 300 | 80 | 65.09711 |  | 65.15407 | [5 empty] | 10.1016/j.hydromet.2016.03.007
0 | 3.65 | 22.43 | 1.49 | 0.72 | 1.54 | 1.27 | 1.33 | 20 | 710 | 0 | 0 | 0.5 | -8 | 300 | 80 | 69.73859 |  | 65.3678 | [5 empty] | 10.1016/j.hydromet.2016.03.007
0 | 3.65 | 22.43 | 1.49 | 0.72 | 1.54 | 1.27 | 1.33 | 20 | 710 | 0 | 0 | 0.5 | -8 | 300 | 80 | 72.55623 |  | 65.35693 | [5 empty] | 10.1016/j.hydromet.2016.03.007
0 | 3.65 | 22.43 | 1.49 | 0.72 | 1.54 | 1.27 | 1.33 | 20 | 710 | 0 | 0 | 0.5 | -8 | 300 | 80 | 75.0424 |  | 65.34733 | [5 empty] | 10.1016/j.hydromet.2016.03.007
0 | 3.65 | 22.43 | 1.49 | 0.72 | 1.54 | 1.27 | 1.33 | 20 | 710 | 0 | 0 | 0.5 | -8 | 300 | 80 | 79.68259 |  | 65.09775 | [5 empty] | 10.1016/j.hydromet.2016.03.007
0 | 3.65 | 22.43 | 1.49 | 0.72 | 1.54 | 1.27 | 1.33 | 20 | 710 | 0 | 0 | 0.5 | -8 | 300 | 80 | 84.48917 |  | 65.07919 | [5 empty] | 10.1016/j.hydromet.2016.03.007
0 | 3.65 | 22.43 | 1.49 | 0.72 | 1.54 | 1.27 | 1.33 | 20 | 710 | 0 | 0 | 0.5 | -8 | 300 | 80 | 86.14661 |  | 65.07279 | [5 empty] | 10.1016/j.hydromet.2016.03.007
0 | 3.65 | 22.43 | 1.49 | 0.72 | 1.54 | 1.27 | 1.33 | 20 | 710 | 0 | 0 | 0.5 | -8 | 300 | 80 | 89.13064 |  | 65.29293 | [5 empty] | 10.1016/j.hydromet.2016.03.007
0 | 3.65 | 22.43 | 1.49 | 0.72 | 1.54 | 1.27 | 1.33 | 20 | 710 | 0 | 0 | 0.5 | -8 | 300 | 80 | 89.9632 |  | 66.67968 | [5 empty] | 10.1016/j.hydromet.2016.03.007
0 | 3.65 | 22.43 | 1.49 | 0.72 | 1.54 | 1.27 | 1.33 | 20 | 710 | 0 | 0 | 0.1 | -8 | 300 | 80 | 1.119892 |  | 5.401081 | [5 empty] | 10.1016/j.hydromet.2016.03.007
0 | 3.65 | 22.43 | 1.49 | 0.72 | 1.54 | 1.27 | 1.33 | 20 | 710 | 0 | 0 | 0.1 | -8 | 300 | 80 | 0.6335392 |  | 9.341183 | [5 empty] | 10.1016/j.hydromet.2016.03.007
0 | 3.65 | 22.43 | 1.49 | 0.72 | 1.54 | 1.27 | 1.33 | 20 | 710 | 0 | 0 | 0.1 | -8 | 300 | 80 | 2.129076 |  | 10.72537 | [5 empty] | 10.1016/j.hydromet.2016.03.007
0 | 3.65 | 22.43 | 1.49 | 0.72 | 1.54 | 1.27 | 1.33 | 20 | 710 | 0 | 0 | 0.1 | -8 | 300 | 80 | 2.629508 |  | 11.88174 | [5 empty] | 10.1016/j.hydromet.2016.03.007
0 | 3.65 | 22.43 | 1.49 | 0.72 | 1.54 | 1.27 | 1.33 | 20 | 710 | 0 | 0 | 0.1 | -8 | 300 | 80 | 3.297603 |  | 13.73244 | [5 empty] | 10.1016/j.hydromet.2016.03.007
0 | 3.65 | 22.43 | 1.49 | 0.72 | 1.54 | 1.27 | 1.33 | 20 | 710 | 0 | 0 | 0.1 | -8 | 300 | 80 | 3.632291 |  | 14.88945 | [5 empty] | 10.1016/j.hydromet.2016.03.007
0 | 3.65 | 22.43 | 1.49 | 0.72 | 1.54 | 1.27 | 1.33 | 20 | 710 | 0 | 0 | 0.1 | -8 | 300 | 80 | 4.629316 |  | 15.81224 | [5 empty] | 10.1016/j.hydromet.2016.03.007
0 | 3.65 | 22.43 | 1.49 | 0.72 | 1.54 | 1.27 | 1.33 | 20 | 710 | 0 | 0 | 0.1 | -8 | 300 | 80 | 4.970403 |  | 19.28583 | [5 empty] | 10.1016/j.hydromet.2016.03.007
0 | 3.65 | 22.43 | 1.49 | 0.72 | 1.54 | 1.27 | 1.33 | 20 | 710 | 0 | 0 | 0.1 | -8 | 300 | 80 | 8.12146 |  | 19.96864 | [5 empty] | 10.1016/j.hydromet.2016.03.007
0 | 3.65 | 22.43 | 1.49 | 0.72 | 1.54 | 1.27 | 1.33 | 20 | 710 | 0 | 0 | 0.1 | -8 | 300 | 80 | 10.28061 |  | 21.58193 | [5 empty] | 10.1016/j.hydromet.2016.03.007
0 | 3.65 | 22.43 | 1.49 | 0.72 | 1.54 | 1.27 | 1.33 | 20 | 710 | 0 | 0 | 0.1 | -8 | 300 | 80 | 9.952965 |  | 22.97315 | [5 empty] | 10.1016/j.hydromet.2016.03.007
0 | 3.65 | 22.43 | 1.49 | 0.72 | 1.54 | 1.27 | 1.33 | 20 | 710 | 0 | 0 | 0.1 | -8 | 300 | 80 | 12.77253 |  | 23.65725 | [5 empty] | 10.1016/j.hydromet.2016.03.007
0 | 3.65 | 22.43 | 1.49 | 0.72 | 1.54 | 1.27 | 1.33 | 20 | 710 | 0 | 0 | 0.1 | -8 | 300 | 80 | 15.09231 |  | 23.41663 | [5 empty] | 10.1016/j.hydromet.2016.03.007
0 | 3.65 | 22.43 | 1.49 | 0.72 | 1.54 | 1.27 | 1.33 | 20 | 710 | 0 | 0 | 0.1 | -8 | 300 | 80 | 15.75657 |  | 23.87739 | [5 empty] | 10.1016/j.hydromet.2016.03.007
0 | 3.65 | 22.43 | 1.49 | 0.72 | 1.54 | 1.27 | 1.33 | 20 | 710 | 0 | 0 | 0.1 | -8 | 300 | 80 | 18.90954 |  | 25.25518 | [5 empty] | 10.1016/j.hydromet.2016.03.007
0 | 3.65 | 22.43 | 1.49 | 0.72 | 1.54 | 1.27 | 1.33 | 20 | 710 | 0 | 0 | 0.1 | -8 | 300 | 80 | 19.90657 |  | 26.17797 | [5 empty] | 10.1016/j.hydromet.2016.03.007
0 | 3.65 | 22.43 | 1.49 | 0.72 | 1.54 | 1.27 | 1.33 | 20 | 710 | 0 | 0 | 0.1 | -8 | 300 | 80 | 21.23252 |  | 26.17285 | [5 empty] | 10.1016/j.hydromet.2016.03.007
0 | 3.65 | 22.43 | 1.49 | 0.72 | 1.54 | 1.27 | 1.33 | 20 | 710 | 0 | 0 | 0.1 | -8 | 300 | 80 | 22.72422 |  | 26.16709 | [5 empty] | 10.1016/j.hydromet.2016.03.007
0 | 3.65 | 22.43 | 1.49 | 0.72 | 1.54 | 1.27 | 1.33 | 20 | 710 | 0 | 0 | 0.1 | -8 | 300 | 80 | 24.2172 |  | 26.62464 | [5 empty] | 10.1016/j.hydromet.2016.03.007
0 | 3.65 | 22.43 | 1.49 | 0.72 | 1.54 | 1.27 | 1.33 | 20 | 710 | 0 | 0 | 0.1 | -8 | 300 | 80 | 26.04102 |  | 26.84926 | [5 empty] | 10.1016/j.hydromet.2016.03.007
0 | 3.65 | 22.43 | 1.49 | 0.72 | 1.54 | 1.27 | 1.33 | 20 | 710 | 0 | 0 | 0.1 | -8 | 300 | 80 | 28.03123 |  | 27.3049 | [5 empty] | 10.1016/j.hydromet.2016.03.007
0 | 3.65 | 22.43 | 1.49 | 0.72 | 1.54 | 1.27 | 1.33 | 20 | 710 | 0 | 0 | 0.1 | -8 | 300 | 80 | 29.85633 |  | 27.99283 | [5 empty] | 10.1016/j.hydromet.2016.03.007
0 | 3.65 | 22.43 | 1.49 | 0.72 | 1.54 | 1.27 | 1.33 | 20 | 710 | 0 | 0 | 0.1 | -8 | 300 | 80 | 30.51931 |  | 27.99027 | [5 empty] | 10.1016/j.hydromet.2016.03.007
0 | 3.65 | 22.43 | 1.49 | 0.72 | 1.54 | 1.27 | 1.33 | 20 | 710 | 0 | 0 | 0.1 | -8 | 300 | 80 | 32.83653 |  | 26.82302 | [5 empty] | 10.1016/j.hydromet.2016.03.007
0 | 3.65 | 22.43 | 1.49 | 0.72 | 1.54 | 1.27 | 1.33 | 20 | 710 | 0 | 0 | 0.1 | -8 | 300 | 80 | 34.65907 |  | 26.58433 | [5 empty] | 10.1016/j.hydromet.2016.03.007
0 | 3.65 | 22.43 | 1.49 | 0.72 | 1.54 | 1.27 | 1.33 | 20 | 710 | 0 | 0 | 0.1 | -8 | 300 | 80 | 37.31098 |  | 26.57409 | [5 empty] | 10.1016/j.hydromet.2016.03.007
0 | 3.65 | 22.43 | 1.49 | 0.72 | 1.54 | 1.27 | 1.33 | 20 | 710 | 0 | 0 | 0.1 | -8 | 300 | 80 | 39.46757 |  | 27.26074 | [5 empty] | 10.1016/j.hydromet.2016.03.007
0 | 3.65 | 22.43 | 1.49 | 0.72 | 1.54 | 1.27 | 1.33 | 20 | 710 | 0 | 0 | 0.1 | -8 | 300 | 80 | 41.4565 |  | 27.25306 | [5 empty] | 10.1016/j.hydromet.2016.03.007
0 | 3.65 | 22.43 | 1.49 | 0.72 | 1.54 | 1.27 | 1.33 | 20 | 710 | 0 | 0 | 0.1 | -8 | 300 | 80 | 43.61117 |  | 27.24474 | [5 empty] | 10.1016/j.hydromet.2016.03.007
0 | 3.65 | 22.43 | 1.49 | 0.72 | 1.54 | 1.27 | 1.33 | 20 | 710 | 0 | 0 | 0.1 | -8 | 300 | 80 | 47.09372 |  | 27.92628 | [5 empty] | 10.1016/j.hydromet.2016.03.007
0 | 3.65 | 22.43 | 1.49 | 0.72 | 1.54 | 1.27 | 1.33 | 20 | 710 | 0 | 0 | 0.1 | -8 | 300 | 80 | 49.08329 |  | 28.15026 | [5 empty] | 10.1016/j.hydromet.2016.03.007
0 | 3.65 | 22.43 | 1.49 | 0.72 | 1.54 | 1.27 | 1.33 | 20 | 710 | 0 | 0 | 0.1 | -8 | 300 | 80 | 52.39817 |  | 28.13746 | [5 empty] | 10.1016/j.hydromet.2016.03.007
0 | 3.65 | 22.43 | 1.49 | 0.72 | 1.54 | 1.27 | 1.33 | 20 | 710 | 0 | 0 | 0.1 | -8 | 300 | 80 | 54.3871 |  | 28.12978 | [5 empty] | 10.1016/j.hydromet.2016.03.007
0 | 3.65 | 22.43 | 1.49 | 0.72 | 1.54 | 1.27 | 1.33 | 20 | 710 | 0 | 0 | 0.1 | -8 | 300 | 80 | 57.37241 |  | 28.81323 | [5 empty] | 10.1016/j.hydromet.2016.03.007
0 | 3.65 | 22.43 | 1.49 | 0.72 | 1.54 | 1.27 | 1.33 | 20 | 710 | 0 | 0 | 0.1 | -8 | 300 | 80 | 58.86347 |  | 28.57582 | [5 empty] | 10.1016/j.hydromet.2016.03.007
0 | 3.65 | 22.43 | 1.49 | 0.72 | 1.54 | 1.27 | 1.33 | 20 | 710 | 0 | 0 | 0.1 | -8 | 300 | 80 | 60.35453 |  | 28.3384 | [5 empty] | 10.1016/j.hydromet.2016.03.007
0 | 3.65 | 22.43 | 1.49 | 0.72 | 1.54 | 1.27 | 1.33 | 20 | 710 | 0 | 0 | 0.1 | -8 | 300 | 80 | 64.33174 |  | 28.09138 | [5 empty] | 10.1016/j.hydromet.2016.03.007
0 | 3.65 | 22.43 | 1.49 | 0.72 | 1.54 | 1.27 | 1.33 | 20 | 710 | 0 | 0 | 0.1 | -8 | 300 | 80 | 67.81173 |  | 27.84629 | [5 empty] | 10.1016/j.hydromet.2016.03.007
0 | 3.65 | 22.43 | 1.49 | 0.72 | 1.54 | 1.27 | 1.33 | 20 | 710 | 0 | 0 | 0.1 | -8 | 300 | 80 | 70.79448 |  | 27.60311 | [5 empty] | 10.1016/j.hydromet.2016.03.007
0 | 3.65 | 22.43 | 1.49 | 0.72 | 1.54 | 1.27 | 1.33 | 20 | 710 | 0 | 0 | 0.1 | -8 | 300 | 80 | 73.11426 |  | 27.36249 | [5 empty] | 10.1016/j.hydromet.2016.03.007
0 | 3.65 | 22.43 | 1.49 | 0.72 | 1.54 | 1.27 | 1.33 | 20 | 710 | 0 | 0 | 0.1 | -8 | 300 | 80 | 75.26893 |  | 27.35417 | [5 empty] | 10.1016/j.hydromet.2016.03.007
0 | 3.65 | 22.43 | 1.49 | 0.72 | 1.54 | 1.27 | 1.33 | 20 | 710 | 0 | 0 | 0.1 | -8 | 300 | 80 | 78.25617 |  | 28.7326 | [5 empty] | 10.1016/j.hydromet.2016.03.007
0 | 3.65 | 22.43 | 1.49 | 0.72 | 1.54 | 1.27 | 1.33 | 20 | 710 | 0 | 0 | 0.1 | -8 | 300 | 80 | 81.23956 |  | 28.72108 | [5 empty] | 10.1016/j.hydromet.2016.03.007
0 | 3.65 | 22.43 | 1.49 | 0.72 | 1.54 | 1.27 | 1.33 | 20 | 710 | 0 | 0 | 0.1 | -8 | 300 | 80 | 85.54891 |  | 28.70444 | [5 empty] | 10.1016/j.hydromet.2016.03.007
0 | 3.65 | 22.43 | 1.49 | 0.72 | 1.54 | 1.27 | 1.33 | 20 | 710 | 0 | 0 | 0.1 | -8 | 300 | 80 | 87.20635 |  | 28.69804 | [5 empty] | 10.1016/j.hydromet.2016.03.007
0 | 3.65 | 22.43 | 1.49 | 0.72 | 1.54 | 1.27 | 1.33 | 20 | 710 | 0 | 0 | 0.1 | -8 | 300 | 80 | 88.53294 |  | 28.92458 | [5 empty] | 10.1016/j.hydromet.2016.03.007
0 | 3.65 | 22.43 | 1.49 | 0.72 | 1.54 | 1.27 | 1.33 | 20 | 710 | 0 | 0 | 0.1 | -8 | 300 | 80 | 90.19038 |  | 28.91818 | [5 empty] | 10.1016/j.hydromet.2016.03.007
0 | 3.65 | 22.43 | 1.49 | 0.72 | 1.54 | 1.27 | 1.33 | 20 | 710 | 0 | 0 | 0.1 | -8 | 300 | 80 | 90.19038 |  | 28.91818 | [5 empty] | 10.1016/j.hydromet.2016.03.007
0 | 3.65 | 22.43 | 1.49 | 0.72 | 1.54 | 1.27 | 1.33 | 20 | 710 | 0 | 0 | 2 | -2 | 300 | 20 | 0.2184262 | 20.00062 | [6 empty] | 10.1016/j.hydromet.2016.03.007
0 | 3.65 | 22.43 | 1.49 | 0.72 | 1.54 | 1.27 | 1.33 | 20 | 710 | 0 | 0 | 2 | -2 | 300 | 20 | 1.180497 | 25.95849 | [6 empty] | 10.1016/j.hydromet.2016.03.007
0 | 3.65 | 22.43 | 1.49 | 0.72 | 1.54 | 1.27 | 1.33 | 20 | 710 | 0 | 0 | 2 | -2 | 300 | 20 | 3.125797 | 30.08806 | [6 empty] | 10.1016/j.hydromet.2016.03.007
0 | 3.65 | 22.43 | 1.49 | 0.72 | 1.54 | 1.27 | 1.33 | 20 | 710 | 0 | 0 | 2 | -2 | 300 | 20 | 7.359905 | 31.93628 | [6 empty] | 10.1016/j.hydromet.2016.03.007
0 | 3.65 | 22.43 | 1.49 | 0.72 | 1.54 | 1.27 | 1.33 | 20 | 710 | 0 | 0 | 2 | -2 | 300 | 20 | 7.359905 | 31.93628 | [6 empty] | 10.1016/j.hydromet.2016.03.007
0 | 3.65 | 22.43 | 1.49 | 0.72 | 1.54 | 1.27 | 1.33 | 20 | 710 | 0 | 0 | 2 | -2 | 300 | 20 | 5.403404 | 31.92881 | [6 empty] | 10.1016/j.hydromet.2016.03.007
0 | 3.65 | 22.43 | 1.49 | 0.72 | 1.54 | 1.27 | 1.33 | 20 | 710 | 0 | 0 | 2 | -2 | 300 | 20 | 11.75706 | 33.78512 | [6 empty] | 10.1016/j.hydromet.2016.03.007
0 | 3.65 | 22.43 | 1.49 | 0.72 | 1.54 | 1.27 | 1.33 | 20 | 710 | 0 | 0 | 2 | -2 | 300 | 20 | 13.05952 | 34.47712 | [6 empty] | 10.1016/j.hydromet.2016.03.007
0 | 3.65 | 22.43 | 1.49 | 0.72 | 1.54 | 1.27 | 1.33 | 20 | 710 | 0 | 0 | 2 | -2 | 300 | 20 | 15.17907 | 34.4852 | [6 empty] | 10.1016/j.hydromet.2016.03.007
0 | 3.65 | 22.43 | 1.49 | 0.72 | 1.54 | 1.27 | 1.33 | 20 | 710 | 0 | 0 | 2 | -2 | 300 | 20 | 19.57808 | 35.64703 | [6 empty] | 10.1016/j.hydromet.2016.03.007
0 | 3.65 | 22.43 | 1.49 | 0.72 | 1.54 | 1.27 | 1.33 | 20 | 710 | 0 | 0 | 2 | -2 | 300 | 20 | 20.55633 | 35.65077 | [6 empty] | 10.1016/j.hydromet.2016.03.007
0 | 3.65 | 22.43 | 1.49 | 0.72 | 1.54 | 1.27 | 1.33 | 20 | 710 | 0 | 0 | 2 | -2 | 300 | 20 | 23.165 | 35.66072 | [6 empty] | 10.1016/j.hydromet.2016.03.007
0 | 3.65 | 22.43 | 1.49 | 0.72 | 1.54 | 1.27 | 1.33 | 20 | 710 | 0 | 0 | 2 | -2 | 300 | 20 | 24.14325 | 35.66446 | [6 empty] | 10.1016/j.hydromet.2016.03.007
0 | 3.65 | 22.43 | 1.49 | 0.72 | 1.54 | 1.27 | 1.33 | 20 | 710 | 0 | 0 | 2 | -2 | 300 | 20 | 29.841 | 38.89231 | [6 empty] | 10.1016/j.hydromet.2016.03.007
0 | 3.65 | 22.43 | 1.49 | 0.72 | 1.54 | 1.27 | 1.33 | 20 | 710 | 0 | 0 | 2 | -2 | 300 | 20 | 32.12732 | 37.52699 | [6 empty] | 10.1016/j.hydromet.2016.03.007
0 | 3.65 | 22.43 | 1.49 | 0.72 | 1.54 | 1.27 | 1.33 | 20 | 710 | 0 | 0 | 2 | -2 | 300 | 20 | 34.08631 | 36.61844 | [6 empty] | 10.1016/j.hydromet.2016.03.007
0 | 3.65 | 22.43 | 1.49 | 0.72 | 1.54 | 1.27 | 1.33 | 20 | 710 | 0 | 0 | 2 | -2 | 300 | 20 | 36.53256 | 36.39877 | [6 empty] | 10.1016/j.hydromet.2016.03.007
0 | 3.65 | 22.43 | 1.49 | 0.72 | 1.54 | 1.27 | 1.33 | 20 | 710 | 0 | 0 | 2 | -2 | 300 | 20 | 39.30489 | 36.18034 | [6 empty] | 10.1016/j.hydromet.2016.03.007
0 | 3.65 | 22.43 | 1.49 | 0.72 | 1.54 | 1.27 | 1.33 | 20 | 710 | 0 | 0 | 2 | -2 | 300 | 20 | 41.42506 | 35.95943 | [6 empty] | 10.1016/j.hydromet.2016.03.007
0 | 3.65 | 22.43 | 1.49 | 0.72 | 1.54 | 1.27 | 1.33 | 20 | 710 | 0 | 0 | 2 | -2 | 300 | 20 | 44.68527 | 36.20088 | [6 empty] | 10.1016/j.hydromet.2016.03.007
0 | 3.65 | 22.43 | 1.49 | 0.72 | 1.54 | 1.27 | 1.33 | 20 | 710 | 0 | 0 | 2 | -2 | 300 | 20 | 46.80357 | 36.66698 | [6 empty] | 10.1016/j.hydromet.2016.03.007
0 | 3.65 | 22.43 | 1.49 | 0.72 | 1.54 | 1.27 | 1.33 | 20 | 710 | 0 | 0 | 2 | -2 | 300 | 20 | 49.57528 | 36.67756 | [6 empty] | 10.1016/j.hydromet.2016.03.007
0 | 3.65 | 22.43 | 1.49 | 0.72 | 1.54 | 1.27 | 1.33 | 20 | 710 | 0 | 0 | 2 | -2 | 300 | 20 | 52.02215 | 36.22888 | [6 empty] | 10.1016/j.hydromet.2016.03.007
0 | 3.65 | 22.43 | 1.49 | 0.72 | 1.54 | 1.27 | 1.33 | 20 | 710 | 0 | 0 | 2 | -2 | 300 | 20 | 54.79449 | 36.01045 | [6 empty] | 10.1016/j.hydromet.2016.03.007
0 | 3.65 | 22.43 | 1.49 | 0.72 | 1.54 | 1.27 | 1.33 | 20 | 710 | 0 | 0 | 2 | -2 | 300 | 20 | 56.58795 | 36.0173 | [6 empty] | 10.1016/j.hydromet.2016.03.007
0 | 3.65 | 22.43 | 1.49 | 0.72 | 1.54 | 1.27 | 1.33 | 20 | 710 | 0 | 0 | 2 | -2 | 300 | 20 | 58.54383 | 36.25377 | [6 empty] | 10.1016/j.hydromet.2016.03.007
0 | 3.65 | 22.43 | 1.49 | 0.72 | 1.54 | 1.27 | 1.33 | 20 | 710 | 0 | 0 | 2 | -2 | 300 | 20 | 60.16802 | 38.55005 | [6 empty] | 10.1016/j.hydromet.2016.03.007
0 | 3.65 | 22.43 | 1.49 | 0.72 | 1.54 | 1.27 | 1.33 | 20 | 710 | 0 | 0 | 2 | -2 | 300 | 20 | 62.61925 | 36.49834 | [6 empty] | 10.1016/j.hydromet.2016.03.007
0 | 3.65 | 22.43 | 1.49 | 0.72 | 1.54 | 1.27 | 1.33 | 20 | 710 | 0 | 0 | 2 | -2 | 300 | 20 | 63.43383 | 36.73045 | [6 empty] | 10.1016/j.hydromet.2016.03.007
0 | 3.65 | 22.43 | 1.49 | 0.72 | 1.54 | 1.27 | 1.33 | 20 | 710 | 0 | 0 | 2 | -2 | 300 | 20 | 64.73817 | 36.73543 | [6 empty] | 10.1016/j.hydromet.2016.03.007
0 | 3.65 | 22.43 | 1.49 | 0.72 | 1.54 | 1.27 | 1.33 | 20 | 710 | 0 | 0 | 2 | -2 | 300 | 20 | 66.36983 | 36.28364 | [6 empty] | 10.1016/j.hydromet.2016.03.007
0 | 3.65 | 22.43 | 1.49 | 0.72 | 1.54 | 1.27 | 1.33 | 20 | 710 | 0 | 0 | 2 | -2 | 300 | 20 | 68.48937 | 36.29173 | [6 empty] | 10.1016/j.hydromet.2016.03.007
0 | 3.65 | 22.43 | 1.49 | 0.72 | 1.54 | 1.27 | 1.33 | 20 | 710 | 0 | 0 | 2 | -2 | 300 | 20 | 72.07567 | 36.53443 | [6 empty] | 10.1016/j.hydromet.2016.03.007
0 | 3.65 | 22.43 | 1.49 | 0.72 | 1.54 | 1.27 | 1.33 | 20 | 710 | 0 | 0 | 2 | -2 | 300 | 20 | 73.86913 | 36.54127 | [6 empty] | 10.1016/j.hydromet.2016.03.007
0 | 3.65 | 22.43 | 1.49 | 0.72 | 1.54 | 1.27 | 1.33 | 20 | 710 | 0 | 0 | 2 | -2 | 300 | 20 | 75.33713 | 36.31787 | [6 empty] | 10.1016/j.hydromet.2016.03.007
0 | 3.65 | 22.43 | 1.49 | 0.72 | 1.54 | 1.27 | 1.33 | 20 | 710 | 0 | 0 | 2 | -2 | 300 | 20 | 78.76101 | 36.33094 | [6 empty] | 10.1016/j.hydromet.2016.03.007
0 | 3.65 | 22.43 | 1.49 | 0.72 | 1.54 | 1.27 | 1.33 | 20 | 710 | 0 | 0 | 2 | -2 | 300 | 20 | 81.53272 | 36.34152 | [6 empty] | 10.1016/j.hydromet.2016.03.007
0 | 3.65 | 22.43 | 1.49 | 0.72 | 1.54 | 1.27 | 1.33 | 20 | 710 | 0 | 0 | 2 | -2 | 300 | 20 | 83.65164 | 36.57861 | [6 empty] | 10.1016/j.hydromet.2016.03.007
0 | 3.65 | 22.43 | 1.49 | 0.72 | 1.54 | 1.27 | 1.33 | 20 | 710 | 0 | 0 | 2 | -2 | 300 | 20 | 87.23918 | 36.3633 | [6 empty] | 10.1016/j.hydromet.2016.03.007
0 | 3.65 | 22.43 | 1.49 | 0.72 | 1.54 | 1.27 | 1.33 | 20 | 710 | 0 | 0 | 2 | -2 | 300 | 20 | 88.70593 | 36.5979 | [6 empty] | 10.1016/j.hydromet.2016.03.007
0 | 3.65 | 22.43 | 1.49 | 0.72 | 1.54 | 1.27 | 1.33 | 20 | 710 | 0 | 0 | 2 | -2 | 300 | 20 | 90.32079 | 42.32926 | [6 empty] | 10.1016/j.hydromet.2016.03.007
0 | 3.65 | 22.43 | 1.49 | 0.72 | 1.54 | 1.27 | 1.33 | 20 | 710 | 0 | 0 | 0.1 | -2 | 300 | 20 | 0.5525996 | 17.0248 | [6 empty] | 10.1016/j.hydromet.2016.03.007
0 | 3.65 | 22.43 | 1.49 | 0.72 | 1.54 | 1.27 | 1.33 | 20 | 710 | 0 | 0 | 0.1 | -2 | 300 | 20 | 5.115903 | 17.72924 | [6 empty] | 10.1016/j.hydromet.2016.03.007
0 | 3.65 | 22.43 | 1.49 | 0.72 | 1.54 | 1.27 | 1.33 | 20 | 710 | 0 | 0 | 0.1 | -2 | 300 | 20 | 9.995955 | 21.87 | [6 empty] | 10.1016/j.hydromet.2016.03.007
0 | 3.65 | 22.43 | 1.49 | 0.72 | 1.54 | 1.27 | 1.33 | 20 | 710 | 0 | 0 | 0.1 | -2 | 300 | 20 | 14.72292 | 22.34606 | [6 empty] | 10.1016/j.hydromet.2016.03.007
0 | 3.65 | 22.43 | 1.49 | 0.72 | 1.54 | 1.27 | 1.33 | 20 | 710 | 0 | 0 | 0.1 | -2 | 300 | 20 | 29.88332 | 23.31995 | [6 empty] | 10.1016/j.hydromet.2016.03.007
0 | 3.65 | 22.43 | 1.49 | 0.72 | 1.54 | 1.27 | 1.33 | 20 | 710 | 0 | 0 | 0.1 | -2 | 300 | 20 | 18.46293 | 26.02446 | [6 empty] | 10.1016/j.hydromet.2016.03.007
0 | 3.65 | 22.43 | 1.49 | 0.72 | 1.54 | 1.27 | 1.33 | 20 | 710 | 0 | 0 | 0.1 | -2 | 300 | 20 | 23.0281 | 26.04188 | [6 empty] | 10.1016/j.hydromet.2016.03.007
0 | 3.65 | 22.43 | 1.49 | 0.72 | 1.54 | 1.27 | 1.33 | 20 | 710 | 0 | 0 | 0.1 | -2 | 300 | 20 | 24.82156 | 26.04873 | [6 empty] | 10.1016/j.hydromet.2016.03.007
0 | 3.65 | 22.43 | 1.49 | 0.72 | 1.54 | 1.27 | 1.33 | 20 | 710 | 0 | 0 | 0.1 | -2 | 300 | 20 | 27.75506 | 26.51794 | [6 empty] | 10.1016/j.hydromet.2016.03.007
0 | 3.65 | 22.43 | 1.49 | 0.72 | 1.54 | 1.27 | 1.33 | 20 | 710 | 0 | 0 | 0.1 | -2 | 300 | 20 | 35.41927 | 26.08918 | [6 empty] | 10.1016/j.hydromet.2016.03.007
0 | 3.65 | 22.43 | 1.49 | 0.72 | 1.54 | 1.27 | 1.33 | 20 | 710 | 0 | 0 | 0.1 | -2 | 300 | 20 | 40.47357 | 26.10847 | [6 empty] | 10.1016/j.hydromet.2016.03.007
0 | 3.65 | 22.43 | 1.49 | 0.72 | 1.54 | 1.27 | 1.33 | 20 | 710 | 0 | 0 | 0.1 | -2 | 300 | 20 | 48.29833 | 26.59635 | [6 empty] | 10.1016/j.hydromet.2016.03.007
0 | 3.65 | 22.43 | 1.49 | 0.72 | 1.54 | 1.27 | 1.33 | 20 | 710 | 0 | 0 | 0.1 | -2 | 300 | 20 | 53.18896 | 26.84402 | [6 empty] | 10.1016/j.hydromet.2016.03.007
0 | 3.65 | 22.43 | 1.49 | 0.72 | 1.54 | 1.27 | 1.33 | 20 | 710 | 0 | 0 | 0.1 | -2 | 300 | 20 | 57.26314 | 27.54659 | [6 empty] | 10.1016/j.hydromet.2016.03.007
0 | 3.65 | 22.43 | 1.49 | 0.72 | 1.54 | 1.27 | 1.33 | 20 | 710 | 0 | 0 | 0.1 | -2 | 300 | 20 | 60.18918 | 30.76387 | [6 empty] | 10.1016/j.hydromet.2016.03.007
0 | 3.65 | 22.43 | 1.49 | 0.72 | 1.54 | 1.27 | 1.33 | 20 | 710 | 0 | 0 | 0.1 | -2 | 300 | 20 | 62.81029 | 26.19372 | [6 empty] | 10.1016/j.hydromet.2016.03.007
0 | 3.65 | 22.43 | 1.49 | 0.72 | 1.54 | 1.27 | 1.33 | 20 | 710 | 0 | 0 | 0.1 | -2 | 300 | 20 | 65.9056 | 27.12157 | [6 empty] | 10.1016/j.hydromet.2016.03.007
0 | 3.65 | 22.43 | 1.49 | 0.72 | 1.54 | 1.27 | 1.33 | 20 | 710 | 0 | 0 | 0.1 | -2 | 300 | 20 | 71.12293 | 27.14148 | [6 empty] | 10.1016/j.hydromet.2016.03.007
0 | 3.65 | 22.43 | 1.49 | 0.72 | 1.54 | 1.27 | 1.33 | 20 | 710 | 0 | 0 | 0.1 | -2 | 300 | 20 | 78.45982 | 27.16948 | [6 empty] | 10.1016/j.hydromet.2016.03.007
0 | 3.65 | 22.43 | 1.49 | 0.72 | 1.54 | 1.27 | 1.33 | 20 | 710 | 0 | 0 | 0.1 | -2 | 300 | 20 | 80.7424 | 27.17819 | [6 empty] | 10.1016/j.hydromet.2016.03.007
0 | 3.65 | 22.43 | 1.49 | 0.72 | 1.54 | 1.27 | 1.33 | 20 | 710 | 0 | 0 | 0.1 | -2 | 300 | 20 | 83.02436 | 27.41591 | [6 empty] | 10.1016/j.hydromet.2016.03.007
0 | 3.65 | 22.43 | 1.49 | 0.72 | 1.54 | 1.27 | 1.33 | 20 | 710 | 0 | 0 | 0.1 | -2 | 300 | 20 | 85.95974 | 27.19811 | [6 empty] | 10.1016/j.hydromet.2016.03.007
0 | 3.65 | 22.43 | 1.49 | 0.72 | 1.54 | 1.27 | 1.33 | 20 | 710 | 0 | 0 | 0.1 | -2 | 300 | 20 | 87.59078 | 26.97533 | [6 empty] | 10.1016/j.hydromet.2016.03.007
0 | 3.65 | 22.43 | 1.49 | 0.72 | 1.54 | 1.27 | 1.33 | 20 | 710 | 0 | 0 | 0.1 | -2 | 300 | 20 | 88.73331 | 26.52167 | [6 empty] | 10.1016/j.hydromet.2016.03.007
0 | 3.65 | 22.43 | 1.49 | 0.72 | 1.54 | 1.27 | 1.33 | 20 | 710 | 0 | 0 | 0.1 | -2 | 300 | 20 | 89.52674 | 34.53997 | [6 empty] | 10.1016/j.hydromet.2016.03.007
0 | 3.65 | 22.43 | 1.49 | 0.72 | 1.54 | 1.27 | 1.33 | 20 | 710 | 0 | 0 | 0.1 | -2 | 300 | 20 | 33.78637 | 26.99897 | [6 empty] | 10.1016/j.hydromet.2016.03.007
0 | 3.65 | 22.43 | 1.49 | 0.72 | 1.54 | 1.27 | 1.33 | 20 | 710 | 0 | 0 | 0.1 | -2 | 300 | 20 | 29.87585 | 26.06802 | [6 empty] | 10.1016/j.hydromet.2016.03.007
0 | 3.65 | 22.43 | 1.49 | 0.72 | 1.54 | 1.27 | 1.33 | 20 | 710 | 0 | 0 | 1 | -2 | 300 | 80 | 1.230557 | 85.71429 | [6 empty] | 10.1016/j.hydromet.2016.03.007
0 | 3.65 | 22.43 | 1.49 | 0.72 | 1.54 | 1.27 | 1.33 | 20 | 710 | 0 | 0 | 1 | -2 | 300 | 80 | 5.295643 | 89.79592 | [6 empty] | 10.1016/j.hydromet.2016.03.007
0 | 3.65 | 22.43 | 1.49 | 0.72 | 1.54 | 1.27 | 1.33 | 20 | 710 | 0 | 0 | 1 | -2 | 300 | 80 | 10.16106 | 90 | [6 empty] | 10.1016/j.hydromet.2016.03.007
0 | 3.65 | 22.43 | 1.49 | 0.72 | 1.54 | 1.27 | 1.33 | 20 | 710 | 0 | 0 | 1 | -2 | 300 | 80 | 15.21677 | 100 | [6 empty] | 10.1016/j.hydromet.2016.03.007
0 | 3.65 | 22.43 | 1.49 | 0.72 | 1.54 | 1.27 | 1.33 | 20 | 710 | 0 | 0 | 1 | -2 | 300 | 80 | 30.5968 | 91.22449 | [6 empty] | 10.1016/j.hydromet.2016.03.007
0 | 3.65 | 22.43 | 1.49 | 0.72 | 1.54 | 1.27 | 1.33 | 20 | 710 | 0 | 0 | 1 | -2 | 300 | 80 | 60.41754 | 84.89796 | [6 empty] | 10.1016/j.hydromet.2016.03.007
0 | 3.65 | 22.43 | 1.49 | 0.72 | 1.54 | 1.27 | 1.33 | 20 | 710 | 0 | 0 | 1 | -2 | 300 | 80 | 90.26917 | 90 | [6 empty] | 10.1016/j.hydromet.2016.03.007
0 | 3.65 | 22.43 | 1.49 | 0.72 | 1.54 | 1.27 | 1.33 | 20 | 710 | 0 | 0 | 1 | -2 | 300 | 80 | 86.54164 | 90.81633 | [6 empty] | 10.1016/j.hydromet.2016.03.007
0 | 3.65 | 22.43 | 1.49 | 0.72 | 1.54 | 1.27 | 1.33 | 20 | 710 | 0 | 0 | 1 | -2 | 300 | 80 | 83.46167 | 91.22449 | [6 empty] | 10.1016/j.hydromet.2016.03.007
0 | 3.65 | 22.43 | 1.49 | 0.72 | 1.54 | 1.27 | 1.33 | 20 | 710 | 0 | 0 | 1 | -2 | 300 | 80 | 82.65196 | 91.63265 | [6 empty] | 10.1016/j.hydromet.2016.03.007
0 | 3.65 | 22.43 | 1.49 | 0.72 | 1.54 | 1.27 | 1.33 | 20 | 710 | 0 | 0 | 1 | -2 | 300 | 80 | 79.08329 | 91.22449 | [6 empty] | 10.1016/j.hydromet.2016.03.007
0 | 3.65 | 22.43 | 1.49 | 0.72 | 1.54 | 1.27 | 1.33 | 20 | 710 | 0 | 0 | 1 | -2 | 300 | 80 | 75.67788 | 91.22449 | [6 empty] | 10.1016/j.hydromet.2016.03.007
0 | 3.65 | 22.43 | 1.49 | 0.72 | 1.54 | 1.27 | 1.33 | 20 | 710 | 0 | 0 | 1 | -2 | 300 | 80 | 74.38058 | 91.22449 | [6 empty] | 10.1016/j.hydromet.2016.03.007
0 | 3.65 | 22.43 | 1.49 | 0.72 | 1.54 | 1.27 | 1.33 | 20 | 710 | 0 | 0 | 1 | -2 | 300 | 80 | 71.46167 | 91.22449 | [6 empty] | 10.1016/j.hydromet.2016.03.007
0 | 3.65 | 22.43 | 1.49 | 0.72 | 1.54 | 1.27 | 1.33 | 20 | 710 | 0 | 0 | 1 | -2 | 300 | 80 | 67.24435 | 90.81633 | [6 empty] | 10.1016/j.hydromet.2016.03.007
0 | 3.65 | 22.43 | 1.49 | 0.72 | 1.54 | 1.27 | 1.33 | 20 | 710 | 0 | 0 | 1 | -2 | 300 | 80 | 62.70381 | 90.81633 | [6 empty] | 10.1016/j.hydromet.2016.03.007
0 | 3.65 | 22.43 | 1.49 | 0.72 | 1.54 | 1.27 | 1.33 | 20 | 710 | 0 | 0 | 1 | -2 | 300 | 80 | 56.21732 | 90.81633 | [6 empty] | 10.1016/j.hydromet.2016.03.007
0 | 3.65 | 22.43 | 1.49 | 0.72 | 1.54 | 1.27 | 1.33 | 20 | 710 | 0 | 0 | 1 | -2 | 300 | 80 | 54.5957 | 90.81633 | [6 empty] | 10.1016/j.hydromet.2016.03.007
0 | 3.65 | 22.43 | 1.49 | 0.72 | 1.54 | 1.27 | 1.33 | 20 | 710 | 0 | 0 | 1 | -2 | 300 | 80 | 52.16382 | 91.02041 | [6 empty] | 10.1016/j.hydromet.2016.03.007
0 | 3.65 | 22.43 | 1.49 | 0.72 | 1.54 | 1.27 | 1.33 | 20 | 710 | 0 | 0 | 1 | -2 | 300 | 80 | 48.92057 | 91.02041 | [6 empty] | 10.1016/j.hydromet.2016.03.007
0 | 3.65 | 22.43 | 1.49 | 0.72 | 1.54 | 1.27 | 1.33 | 20 | 710 | 0 | 0 | 1 | -2 | 300 | 80 | 45.35301 | 91.02041 | [6 empty] | 10.1016/j.hydromet.2016.03.007
0 | 3.65 | 22.43 | 1.49 | 0.72 | 1.54 | 1.27 | 1.33 | 20 | 710 | 0 | 0 | 1 | -2 | 300 | 80 | 42.43354 | 90.81633 | [6 empty] | 10.1016/j.hydromet.2016.03.007
0 | 3.65 | 22.43 | 1.49 | 0.72 | 1.54 | 1.27 | 1.33 | 20 | 710 | 0 | 0 | 1 | -2 | 300 | 80 | 38.37948 | 90.81633 | [6 empty] | 10.1016/j.hydromet.2016.03.007
0 | 3.65 | 22.43 | 1.49 | 0.72 | 1.54 | 1.27 | 1.33 | 20 | 710 | 0 | 0 | 1 | -2 | 300 | 80 | 35.2984 | 90.81633 | [6 empty] | 10.1016/j.hydromet.2016.03.007
0 | 3.65 | 22.43 | 1.49 | 0.72 | 1.54 | 1.27 | 1.33 | 20 | 710 | 0 | 0 | 1 | -2 | 300 | 80 | 26.38169 | 91.63265 | [6 empty] | 10.1016/j.hydromet.2016.03.007
0 | 3.65 | 22.43 | 1.49 | 0.72 | 1.54 | 1.27 | 1.33 | 20 | 710 | 0 | 0 | 1 | -2 | 300 | 80 | 20.38058 | 91.22449 | [6 empty] | 10.1016/j.hydromet.2016.03.007
0 | 3.65 | 22.43 | 1.49 | 0.72 | 1.54 | 1.27 | 1.33 | 20 | 710 | 0 | 0 | 1 | -2 | 300 | 80 | 17.78489 | 90.81633 | [6 empty] | 10.1016/j.hydromet.2016.03.007
0 | 3.65 | 22.43 | 1.49 | 0.72 | 1.54 | 1.27 | 1.33 | 20 | 710 | 0 | 0 | 1 | -2 | 300 | 80 | 13.72863 | 90 | [6 empty] | 10.1016/j.hydromet.2016.03.007
0 | 3.65 | 22.43 | 1.49 | 0.72 | 1.54 | 1.27 | 1.33 | 20 | 710 | 0 | 0 | 1 | -2 | 300 | 80 | 12.107 | 90 | [6 empty] | 10.1016/j.hydromet.2016.03.007
0 | 3.65 | 22.43 | 1.49 | 0.72 | 1.54 | 1.27 | 1.33 | 20 | 710 | 0 | 0 | 2 | -2 | 300 | 80 | 1.044677 | 76.93878 | [6 empty] | 10.1016/j.hydromet.2016.03.007
0 | 3.65 | 22.43 | 1.49 | 0.72 | 1.54 | 1.27 | 1.33 | 20 | 710 | 0 | 0 | 2 | -2 | 300 | 80 | 5.268064 | 79.59184 | [6 empty] | 10.1016/j.hydromet.2016.03.007
0 | 3.65 | 22.43 | 1.49 | 0.72 | 1.54 | 1.27 | 1.33 | 20 | 710 | 0 | 0 | 2 | -2 | 300 | 80 | 15.33701 | 85.10204 | [6 empty] | 10.1016/j.hydromet.2016.03.007
0 | 3.65 | 22.43 | 1.49 | 0.72 | 1.54 | 1.27 | 1.33 | 20 | 710 | 0 | 0 | 2 | -2 | 300 | 80 | 10.01434 | 95.71429 | [6 empty] | 10.1016/j.hydromet.2016.03.007
0 | 3.65 | 22.43 | 1.49 | 0.72 | 1.54 | 1.27 | 1.33 | 20 | 710 | 0 | 0 | 2 | -2 | 300 | 80 | 30.26475 | 88.36735 | [6 empty] | 10.1016/j.hydromet.2016.03.007
0 | 3.65 | 22.43 | 1.49 | 0.72 | 1.54 | 1.27 | 1.33 | 20 | 710 | 0 | 0 | 2 | -2 | 300 | 80 | 60.26145 | 87.14286 | [6 empty] | 10.1016/j.hydromet.2016.03.007
0 | 3.65 | 22.43 | 1.49 | 0.72 | 1.54 | 1.27 | 1.33 | 20 | 710 | 0 | 0 | 2 | -2 | 300 | 80 | 90.09818 | 86.73469 | [6 empty] | 10.1016/j.hydromet.2016.03.007
0 | 3.65 | 22.43 | 1.49 | 0.72 | 1.54 | 1.27 | 1.33 | 20 | 710 | 0 | 0 | 2 | -2 | 300 | 80 | 88.47987 | 87.95918 | [6 empty] | 10.1016/j.hydromet.2016.03.007
0 | 3.65 | 22.43 | 1.49 | 0.72 | 1.54 | 1.27 | 1.33 | 20 | 710 | 0 | 0 | 2 | -2 | 300 | 80 | 84.10149 | 87.95918 | [6 empty] | 10.1016/j.hydromet.2016.03.007
0 | 3.65 | 22.43 | 1.49 | 0.72 | 1.54 | 1.27 | 1.33 | 20 | 710 | 0 | 0 | 2 | -2 | 300 | 80 | 82.15554 | 87.95918 | [6 empty] | 10.1016/j.hydromet.2016.03.007
0 | 3.65 | 22.43 | 1.49 | 0.72 | 1.54 | 1.27 | 1.33 | 20 | 710 | 0 | 0 | 2 | -2 | 300 | 80 | 78.9123 | 87.95918 | [6 empty] | 10.1016/j.hydromet.2016.03.007
0 | 3.65 | 22.43 | 1.49 | 0.72 | 1.54 | 1.27 | 1.33 | 20 | 710 | 0 | 0 | 2 | -2 | 300 | 80 | 75.34473 | 87.95918 | [6 empty] | 10.1016/j.hydromet.2016.03.007
0 | 3.65 | 22.43 | 1.49 | 0.72 | 1.54 | 1.27 | 1.33 | 20 | 710 | 0 | 0 | 2 | -2 | 300 | 80 | 73.07446 | 87.95918 | [6 empty] | 10.1016/j.hydromet.2016.03.007
0 | 3.65 | 22.43 | 1.49 | 0.72 | 1.54 | 1.27 | 1.33 | 20 | 710 | 0 | 0 | 2 | -2 | 300 | 80 | 70.64203 | 87.95918 | [6 empty] | 10.1016/j.hydromet.2016.03.007
0 | 3.65 | 22.43 | 1.49 | 0.72 | 1.54 | 1.27 | 1.33 | 20 | 710 | 0 | 0 | 2 | -2 | 300 | 80 | 65.77606 | 87.55102 | [6 empty] | 10.1016/j.hydromet.2016.03.007
0 | 3.65 | 22.43 | 1.49 | 0.72 | 1.54 | 1.27 | 1.33 | 20 | 710 | 0 | 0 | 2 | -2 | 300 | 80 | 63.99228 | 87.55102 | [6 empty] | 10.1016/j.hydromet.2016.03.007
0 | 3.65 | 22.43 | 1.49 | 0.72 | 1.54 | 1.27 | 1.33 | 20 | 710 | 0 | 0 | 2 | -2 | 300 | 80 | 55.88582 | 88.16327 | [6 empty] | 10.1016/j.hydromet.2016.03.007
0 | 3.65 | 22.43 | 1.49 | 0.72 | 1.54 | 1.27 | 1.33 | 20 | 710 | 0 | 0 | 2 | -2 | 300 | 80 | 50.04799 | 88.16327 | [6 empty] | 10.1016/j.hydromet.2016.03.007
0 | 3.65 | 22.43 | 1.49 | 0.72 | 1.54 | 1.27 | 1.33 | 20 | 710 | 0 | 0 | 2 | -2 | 300 | 80 | 49.39934 | 88.16327 | [6 empty] | 10.1016/j.hydromet.2016.03.007
0 | 3.65 | 22.43 | 1.49 | 0.72 | 1.54 | 1.27 | 1.33 | 20 | 710 | 0 | 0 | 2 | -2 | 300 | 80 | 44.37286 | 88.36735 | [6 empty] | 10.1016/j.hydromet.2016.03.007
0 | 3.65 | 22.43 | 1.49 | 0.72 | 1.54 | 1.27 | 1.33 | 20 | 710 | 0 | 0 | 2 | -2 | 300 | 80 | 41.29068 | 87.95918 | [6 empty] | 10.1016/j.hydromet.2016.03.007
0 | 3.65 | 22.43 | 1.49 | 0.72 | 1.54 | 1.27 | 1.33 | 20 | 710 | 0 | 0 | 2 | -2 | 300 | 80 | 38.04688 | 87.7551 | [6 empty] | 10.1016/j.hydromet.2016.03.007
0 | 3.65 | 22.43 | 1.49 | 0.72 | 1.54 | 1.27 | 1.33 | 20 | 710 | 0 | 0 | 2 | -2 | 300 | 80 | 35.12796 | 87.7551 | [6 empty] | 10.1016/j.hydromet.2016.03.007
0 | 3.65 | 22.43 | 1.49 | 0.72 | 1.54 | 1.27 | 1.33 | 20 | 710 | 0 | 0 | 2 | -2 | 300 | 80 | 34.15499 | 87.7551 | [6 empty] | 10.1016/j.hydromet.2016.03.007
0 | 3.65 | 22.43 | 1.49 | 0.72 | 1.54 | 1.27 | 1.33 | 20 | 710 | 0 | 0 | 2 | -2 | 300 | 80 | 32.20905 | 87.7551 | [6 empty] | 10.1016/j.hydromet.2016.03.007
0 | 3.65 | 22.43 | 1.49 | 0.72 | 1.54 | 1.27 | 1.33 | 20 | 710 | 0 | 0 | 2 | -2 | 300 | 80 | 26.69553 | 87.7551 | [6 empty] | 10.1016/j.hydromet.2016.03.007
0 | 3.65 | 22.43 | 1.49 | 0.72 | 1.54 | 1.27 | 1.33 | 20 | 710 | 0 | 0 | 2 | -2 | 300 | 80 | 22.80364 | 87.7551 | [6 empty] | 10.1016/j.hydromet.2016.03.007
0 | 3.65 | 22.43 | 1.49 | 0.72 | 1.54 | 1.27 | 1.33 | 20 | 710 | 0 | 0 | 2 | -2 | 300 | 80 | 20.37066 | 87.55102 | [6 empty] | 10.1016/j.hydromet.2016.03.007
0 | 3.65 | 22.43 | 1.49 | 0.72 | 1.54 | 1.27 | 1.33 | 20 | 710 | 0 | 0 | 2 | -2 | 300 | 80 | 17.93602 | 86.73469 | [6 empty] | 10.1016/j.hydromet.2016.03.007
0 | 3.65 | 22.43 | 1.49 | 0.72 | 1.54 | 1.27 | 1.33 | 20 | 710 | 0 | 0 | 2 | -2 | 300 | 80 | 16.80033 | 86.53061 | [6 empty] | 10.1016/j.hydromet.2016.03.007
0 | 3.65 | 22.43 | 1.49 | 0.72 | 1.54 | 1.27 | 1.33 | 20 | 710 | 0 | 0 | 2 | -2 | 300 | 80 | 11.28792 | 86.93878 | [6 empty] | 10.1016/j.hydromet.2016.03.007
0 | 3.65 | 22.43 | 1.49 | 0.72 | 1.54 | 1.27 | 1.33 | 20 | 710 | 0 | 0 | 2 | -2 | 300 | 80 | 8.36845 | 86.73469 | [6 empty] | 10.1016/j.hydromet.2016.03.007
0 | 3.65 | 22.43 | 1.49 | 0.72 | 1.54 | 1.27 | 1.33 | 20 | 710 | 0 | 0 | 2 | -2 | 300 | 80 | 5.933811 | 85.91837 | [6 empty] | 10.1016/j.hydromet.2016.03.007
0 | 3.65 | 22.43 | 1.49 | 0.72 | 1.54 | 1.27 | 1.33 | 20 | 710 | 0 | 0 | 2 | -2 | 300 | 80 | 3.170987 | 83.67347 | [6 empty] | 10.1016/j.hydromet.2016.03.007
0 | 3.65 | 22.43 | 1.49 | 0.72 | 1.54 | 1.27 | 1.33 | 20 | 710 | 0 | 0 | 2 | -2 | 300 | 80 | 1.539989 | 80.20408 | [6 empty] | 10.1016/j.hydromet.2016.03.007
0 | 3.65 | 22.43 | 1.49 | 0.72 | 1.54 | 1.27 | 1.33 | 20 | 710 | 0 | 0 | 2 | -2 | 300 | 80 | 1.375069 | 79.18367 | [6 empty] | 10.1016/j.hydromet.2016.03.007
0 | 3.65 | 22.43 | 1.49 | 0.72 | 1.54 | 1.27 | 1.33 | 20 | 710 | 0 | 0 | 0.5 | -2 | 300 | 80 | 1.02813 | 70.81633 | [6 empty] | 10.1016/j.hydromet.2016.03.007
0 | 3.65 | 22.43 | 1.49 | 0.72 | 1.54 | 1.27 | 1.33 | 20 | 710 | 0 | 0 | 0.5 | -2 | 300 | 80 | 4.971318 | 89.79592 | [6 empty] | 10.1016/j.hydromet.2016.03.007
0 | 3.65 | 22.43 | 1.49 | 0.72 | 1.54 | 1.27 | 1.33 | 20 | 710 | 0 | 0 | 0.5 | -2 | 300 | 80 | 10.12135 | 75.30612 | [6 empty] | 10.1016/j.hydromet.2016.03.007
0 | 3.65 | 22.43 | 1.49 | 0.72 | 1.54 | 1.27 | 1.33 | 20 | 710 | 0 | 0 | 0.5 | -2 | 300 | 80 | 14.71263 | 94.08163 | [6 empty] | 10.1016/j.hydromet.2016.03.007
0 | 3.65 | 22.43 | 1.49 | 0.72 | 1.54 | 1.27 | 1.33 | 20 | 710 | 0 | 0 | 0.5 | -2 | 300 | 80 | 30.42637 | 88.16327 | [6 empty] | 10.1016/j.hydromet.2016.03.007
0 | 3.65 | 22.43 | 1.49 | 0.72 | 1.54 | 1.27 | 1.33 | 20 | 710 | 0 | 0 | 0.5 | -2 | 300 | 80 | 60.24104 | 79.59184 | [6 empty] | 10.1016/j.hydromet.2016.03.007
0 | 3.65 | 22.43 | 1.49 | 0.72 | 1.54 | 1.27 | 1.33 | 20 | 710 | 0 | 0 | 0.5 | -2 | 300 | 80 | 90.40044 | 78.57143 | [6 empty] | 10.1016/j.hydromet.2016.03.007
0 | 3.65 | 22.43 | 1.49 | 0.72 | 1.54 | 1.27 | 1.33 | 20 | 710 | 0 | 0 | 0.5 | -2 | 300 | 80 | 1.523993 | 74.28571 | [6 empty] | 10.1016/j.hydromet.2016.03.007
0 | 3.65 | 22.43 | 1.49 | 0.72 | 1.54 | 1.27 | 1.33 | 20 | 710 | 0 | 0 | 0.5 | -2 | 300 | 80 | 1.692774 | 76.73469 | [6 empty] | 10.1016/j.hydromet.2016.03.007
0 | 3.65 | 22.43 | 1.49 | 0.72 | 1.54 | 1.27 | 1.33 | 20 | 710 | 0 | 0 | 0.5 | -2 | 300 | 80 | 2.511859 | 79.79592 | [6 empty] | 10.1016/j.hydromet.2016.03.007
0 | 3.65 | 22.43 | 1.49 | 0.72 | 1.54 | 1.27 | 1.33 | 20 | 710 | 0 | 0 | 0.5 | -2 | 300 | 80 | 5.275234 | 82.2449 | [6 empty] | 10.1016/j.hydromet.2016.03.007
0 | 3.65 | 22.43 | 1.49 | 0.72 | 1.54 | 1.27 | 1.33 | 20 | 710 | 0 | 0 | 0.5 | -2 | 300 | 80 | 7.869829 | 82.2449 | [6 empty] | 10.1016/j.hydromet.2016.03.007
0 | 3.65 | 22.43 | 1.49 | 0.72 | 1.54 | 1.27 | 1.33 | 20 | 710 | 0 | 0 | 0.5 | -2 | 300 | 80 | 14.35797 | 82.85714 | [6 empty] | 10.1016/j.hydromet.2016.03.007
0 | 3.65 | 22.43 | 1.49 | 0.72 | 1.54 | 1.27 | 1.33 | 20 | 710 | 0 | 0 | 0.5 | -2 | 300 | 80 | 18.73966 | 84.08163 | [6 empty] | 10.1016/j.hydromet.2016.03.007
0 | 3.65 | 22.43 | 1.49 | 0.72 | 1.54 | 1.27 | 1.33 | 20 | 710 | 0 | 0 | 0.5 | -2 | 300 | 80 | 21.65858 | 84.08163 | [6 empty] | 10.1016/j.hydromet.2016.03.007
0 | 3.65 | 22.43 | 1.49 | 0.72 | 1.54 | 1.27 | 1.33 | 20 | 710 | 0 | 0 | 0.5 | -2 | 300 | 80 | 25.06343 | 83.87755 | [6 empty] | 10.1016/j.hydromet.2016.03.007
0 | 3.65 | 22.43 | 1.49 | 0.72 | 1.54 | 1.27 | 1.33 | 20 | 710 | 0 | 0 | 0.5 | -2 | 300 | 80 | 27.3337 | 83.87755 | [6 empty] | 10.1016/j.hydromet.2016.03.007
0 | 3.65 | 22.43 | 1.49 | 0.72 | 1.54 | 1.27 | 1.33 | 20 | 710 | 0 | 0 | 0.5 | -2 | 300 | 80 | 29.2802 | 84.08163 | [6 empty] | 10.1016/j.hydromet.2016.03.007
0 | 3.65 | 22.43 | 1.49 | 0.72 | 1.54 | 1.27 | 1.33 | 20 | 710 | 0 | 0 | 0.5 | -2 | 300 | 80 | 32.03751 | 84.28571 | [6 empty] | 10.1016/j.hydromet.2016.03.007
0 | 3.65 | 22.43 | 1.49 | 0.72 | 1.54 | 1.27 | 1.33 | 20 | 710 | 0 | 0 | 0.5 | -2 | 300 | 80 | 36.41533 | 84.08163 | [6 empty] | 10.1016/j.hydromet.2016.03.007
0 | 3.65 | 22.43 | 1.49 | 0.72 | 1.54 | 1.27 | 1.33 | 20 | 710 | 0 | 0 | 0.5 | -2 | 300 | 80 | 43.87369 | 83.67347 | [6 empty] | 10.1016/j.hydromet.2016.03.007
0 | 3.65 | 22.43 | 1.49 | 0.72 | 1.54 | 1.27 | 1.33 | 20 | 710 | 0 | 0 | 0.5 | -2 | 300 | 80 | 48.41258 | 83.06122 | [6 empty] | 10.1016/j.hydromet.2016.03.007
0 | 3.65 | 22.43 | 1.49 | 0.72 | 1.54 | 1.27 | 1.33 | 20 | 710 | 0 | 0 | 0.5 | -2 | 300 | 80 | 52.79206 | 83.46939 | [6 empty] | 10.1016/j.hydromet.2016.03.007
0 | 3.65 | 22.43 | 1.49 | 0.72 | 1.54 | 1.27 | 1.33 | 20 | 710 | 0 | 0 | 0.5 | -2 | 300 | 80 | 55.55047 | 84.08163 | [6 empty] | 10.1016/j.hydromet.2016.03.007
0 | 3.65 | 22.43 | 1.49 | 0.72 | 1.54 | 1.27 | 1.33 | 20 | 710 | 0 | 0 | 0.5 | -2 | 300 | 80 | 63.65913 | 84.28571 | [6 empty] | 10.1016/j.hydromet.2016.03.007
0 | 3.65 | 22.43 | 1.49 | 0.72 | 1.54 | 1.27 | 1.33 | 20 | 710 | 0 | 0 | 0.5 | -2 | 300 | 80 | 69.49586 | 83.87755 | [6 empty] | 10.1016/j.hydromet.2016.03.007
0 | 3.65 | 22.43 | 1.49 | 0.72 | 1.54 | 1.27 | 1.33 | 20 | 710 | 0 | 0 | 0.5 | -2 | 300 | 80 | 70.79316 | 83.87755 | [6 empty] | 10.1016/j.hydromet.2016.03.007
0 | 3.65 | 22.43 | 1.49 | 0.72 | 1.54 | 1.27 | 1.33 | 20 | 710 | 0 | 0 | 0.5 | -2 | 300 | 80 | 74.52399 | 84.28571 | [6 empty] | 10.1016/j.hydromet.2016.03.007
0 | 3.65 | 22.43 | 1.49 | 0.72 | 1.54 | 1.27 | 1.33 | 20 | 710 | 0 | 0 | 0.5 | -2 | 300 | 80 | 80.5251 | 84.69388 | [6 empty] | 10.1016/j.hydromet.2016.03.007
0 | 3.65 | 22.43 | 1.49 | 0.72 | 1.54 | 1.27 | 1.33 | 20 | 710 | 0 | 0 | 0.5 | -2 | 300 | 80 | 83.76724 | 84.28571 | [6 empty] | 10.1016/j.hydromet.2016.03.007
0 | 3.65 | 22.43 | 1.49 | 0.72 | 1.54 | 1.27 | 1.33 | 20 | 710 | 0 | 0 | 0.5 | -2 | 300 | 80 | 87.49586 | 83.87755 | [6 empty] | 10.1016/j.hydromet.2016.03.007
0 | 3.65 | 22.43 | 1.49 | 0.72 | 1.54 | 1.27 | 1.33 | 20 | 710 | 0 | 0 | 0.5 | -2 | 300 | 80 | 89.27965 | 83.87755 | [6 empty] | 10.1016/j.hydromet.2016.03.007
0 | 3.65 | 22.43 | 1.49 | 0.72 | 1.54 | 1.27 | 1.33 | 20 | 710 | 0 | 0 | 0.1 | -2 | 300 | 80 | 1 | 60.40816 | [6 empty] | 10.1016/j.hydromet.2016.03.007
0 | 3.65 | 22.43 | 1.49 | 0.72 | 1.54 | 1.27 | 1.33 | 20 | 710 | 0 | 0 | 0.1 | -2 | 300 | 80 | 1.659129 | 64.28571 | [6 empty] | 10.1016/j.hydromet.2016.03.007
0 | 3.65 | 22.43 | 1.49 | 0.72 | 1.54 | 1.27 | 1.33 | 20 | 710 | 0 | 0 | 0.1 | -2 | 300 | 80 | 2.474903 | 66.12245 | [6 empty] | 10.1016/j.hydromet.2016.03.007
0 | 3.65 | 22.43 | 1.49 | 0.72 | 1.54 | 1.27 | 1.33 | 20 | 710 | 0 | 0 | 0.1 | -2 | 300 | 80 | 4.923883 | 72.2449 | [6 empty] | 10.1016/j.hydromet.2016.03.007
0 | 3.65 | 22.43 | 1.49 | 0.72 | 1.54 | 1.27 | 1.33 | 20 | 710 | 0 | 0 | 0.1 | -2 | 300 | 80 | 8.001103 | 70.81633 | [6 empty] | 10.1016/j.hydromet.2016.03.007
0 | 3.65 | 22.43 | 1.49 | 0.72 | 1.54 | 1.27 | 1.33 | 20 | 710 | 0 | 0 | 0.1 | -2 | 300 | 80 | 9.459459 | 70.40816 | [6 empty] | 10.1016/j.hydromet.2016.03.007
0 | 3.65 | 22.43 | 1.49 | 0.72 | 1.54 | 1.27 | 1.33 | 20 | 710 | 0 | 0 | 0.1 | -2 | 300 | 80 | 4.103144 | 68.57143 | [6 empty] | 10.1016/j.hydromet.2016.03.007
0 | 3.65 | 22.43 | 1.49 | 0.72 | 1.54 | 1.27 | 1.33 | 20 | 710 | 0 | 0 | 0.1 | -2 | 300 | 80 | 15.95587 | 74.08163 | [6 empty] | 10.1016/j.hydromet.2016.03.007
0 | 3.65 | 22.43 | 1.49 | 0.72 | 1.54 | 1.27 | 1.33 | 20 | 710 | 0 | 0 | 0.1 | -2 | 300 | 80 | 13.1925 | 71.63265 | [6 empty] | 10.1016/j.hydromet.2016.03.007
0 | 3.65 | 22.43 | 1.49 | 0.72 | 1.54 | 1.27 | 1.33 | 20 | 710 | 0 | 0 | 0.1 | -2 | 300 | 80 | 20.32488 | 70.61224 | [6 empty] | 10.1016/j.hydromet.2016.03.007
0 | 3.65 | 22.43 | 1.49 | 0.72 | 1.54 | 1.27 | 1.33 | 20 | 710 | 0 | 0 | 0.1 | -2 | 300 | 80 | 20.81081 | 70.40816 | [6 empty] | 10.1016/j.hydromet.2016.03.007
0 | 3.65 | 22.43 | 1.49 | 0.72 | 1.54 | 1.27 | 1.33 | 20 | 710 | 0 | 0 | 0.1 | -2 | 300 | 80 | 22.10866 | 70.61224 | [6 empty] | 10.1016/j.hydromet.2016.03.007
0 | 3.65 | 22.43 | 1.49 | 0.72 | 1.54 | 1.27 | 1.33 | 20 | 710 | 0 | 0 | 0.1 | -2 | 300 | 80 | 25.67678 | 70.81633 | [6 empty] | 10.1016/j.hydromet.2016.03.007
0 | 3.65 | 22.43 | 1.49 | 0.72 | 1.54 | 1.27 | 1.33 | 20 | 710 | 0 | 0 | 0.1 | -2 | 300 | 80 | 27.2995 | 71.22449 | [6 empty] | 10.1016/j.hydromet.2016.03.007
0 | 3.65 | 22.43 | 1.49 | 0.72 | 1.54 | 1.27 | 1.33 | 20 | 710 | 0 | 0 | 0.1 | -2 | 300 | 80 | 28.27248 | 71.22449 | [6 empty] | 10.1016/j.hydromet.2016.03.007
0 | 3.65 | 22.43 | 1.49 | 0.72 | 1.54 | 1.27 | 1.33 | 20 | 710 | 0 | 0 | 0.1 | -2 | 300 | 80 | 30.87369 | 73.67347 | [6 empty] | 10.1016/j.hydromet.2016.03.007
0 | 3.65 | 22.43 | 1.49 | 0.72 | 1.54 | 1.27 | 1.33 | 20 | 710 | 0 | 0 | 0.1 | -2 | 300 | 80 | 32.81247 | 71.02041 | [6 empty] | 10.1016/j.hydromet.2016.03.007
0 | 3.65 | 22.43 | 1.49 | 0.72 | 1.54 | 1.27 | 1.33 | 20 | 710 | 0 | 0 | 0.1 | -2 | 300 | 80 | 34.75896 | 71.22449 | [6 empty] | 10.1016/j.hydromet.2016.03.007
0 | 3.65 | 22.43 | 1.49 | 0.72 | 1.54 | 1.27 | 1.33 | 20 | 710 | 0 | 0 | 0.1 | -2 | 300 | 80 | 39.94815 | 71.22449 | [6 empty] | 10.1016/j.hydromet.2016.03.007
0 | 3.65 | 22.43 | 1.49 | 0.72 | 1.54 | 1.27 | 1.33 | 20 | 710 | 0 | 0 | 0.1 | -2 | 300 | 80 | 41.56977 | 71.22449 | [6 empty] | 10.1016/j.hydromet.2016.03.007
0 | 3.65 | 22.43 | 1.49 | 0.72 | 1.54 | 1.27 | 1.33 | 20 | 710 | 0 | 0 | 0.1 | -2 | 300 | 80 | 42.86652 | 71.02041 | [6 empty] | 10.1016/j.hydromet.2016.03.007
0 | 3.65 | 22.43 | 1.49 | 0.72 | 1.54 | 1.27 | 1.33 | 20 | 710 | 0 | 0 | 0.1 | -2 | 300 | 80 | 49.02758 | 70.61224 | [6 empty] | 10.1016/j.hydromet.2016.03.007
0 | 3.65 | 22.43 | 1.49 | 0.72 | 1.54 | 1.27 | 1.33 | 20 | 710 | 0 | 0 | 0.1 | -2 | 300 | 80 | 50.48704 | 70.61224 | [6 empty] | 10.1016/j.hydromet.2016.03.007
0 | 3.65 | 22.43 | 1.49 | 0.72 | 1.54 | 1.27 | 1.33 | 20 | 710 | 0 | 0 | 0.1 | -2 | 300 | 80 | 53.08218 | 70.81633 | [6 empty] | 10.1016/j.hydromet.2016.03.007
0 | 3.65 | 22.43 | 1.49 | 0.72 | 1.54 | 1.27 | 1.33 | 20 | 710 | 0 | 0 | 0.1 | -2 | 300 | 80 | 55.51462 | 70.81633 | [6 empty] | 10.1016/j.hydromet.2016.03.007
0 | 3.65 | 22.43 | 1.49 | 0.72 | 1.54 | 1.27 | 1.33 | 20 | 710 | 0 | 0 | 0.1 | -2 | 300 | 80 | 59.88307 | 67.14286 | [6 empty] | 10.1016/j.hydromet.2016.03.007
0 | 3.65 | 22.43 | 1.49 | 0.72 | 1.54 | 1.27 | 1.33 | 20 | 710 | 0 | 0 | 0.1 | -2 | 300 | 80 | 64.107 | 70 | [6 empty] | 10.1016/j.hydromet.2016.03.007
0 | 3.65 | 22.43 | 1.49 | 0.72 | 1.54 | 1.27 | 1.33 | 20 | 710 | 0 | 0 | 0.1 | -2 | 300 | 80 | 66.70381 | 70.81633 | [6 empty] | 10.1016/j.hydromet.2016.03.007
0 | 3.65 | 22.43 | 1.49 | 0.72 | 1.54 | 1.27 | 1.33 | 20 | 710 | 0 | 0 | 0.1 | -2 | 300 | 80 | 73.35356 | 71.22449 | [6 empty] | 10.1016/j.hydromet.2016.03.007
0 | 3.65 | 22.43 | 1.49 | 0.72 | 1.54 | 1.27 | 1.33 | 20 | 710 | 0 | 0 | 0.1 | -2 | 300 | 80 | 79.51572 | 71.22449 | [6 empty] | 10.1016/j.hydromet.2016.03.007
0 | 3.65 | 22.43 | 1.49 | 0.72 | 1.54 | 1.27 | 1.33 | 20 | 710 | 0 | 0 | 0.1 | -2 | 300 | 80 | 82.27248 | 71.22449 | [6 empty] | 10.1016/j.hydromet.2016.03.007
0 | 3.65 | 22.43 | 1.49 | 0.72 | 1.54 | 1.27 | 1.33 | 20 | 710 | 0 | 0 | 0.1 | -2 | 300 | 80 | 83.8941 | 71.22449 | [6 empty] | 10.1016/j.hydromet.2016.03.007
0 | 3.65 | 22.43 | 1.49 | 0.72 | 1.54 | 1.27 | 1.33 | 20 | 710 | 0 | 0 | 0.1 | -2 | 300 | 80 | 85.67788 | 71.22449 | [6 empty] | 10.1016/j.hydromet.2016.03.007
0 | 3.65 | 22.43 | 1.49 | 0.72 | 1.54 | 1.27 | 1.33 | 20 | 710 | 0 | 0 | 0.1 | -2 | 300 | 80 | 90.04357 | 66.53061 | [6 empty] | 10.1016/j.hydromet.2016.03.007
0 | 3.65 | 22.43 | 1.49 | 0.72 | 1.54 | 1.27 | 1.33 | 20 | 710 | 0 | 0 | 0.1 | -2 | 300 | 80 | 87.94815 | 71.22449 | [6 empty] | 10.1016/j.hydromet.2016.03.007
0 | 3.65 | 22.43 | 1.49 | 0.72 | 1.54 | 1.27 | 1.33 | 20 | 710 | 0 | 0 | 2 | -8 | 300 | 20 | 0.5713692 | 16.12549 | [6 empty] | 10.1016/j.hydromet.2016.03.007
0 | 3.65 | 22.43 | 1.49 | 0.72 | 1.54 | 1.27 | 1.33 | 20 | 710 | 0 | 0 | 2 | -8 | 300 | 20 | 1.028257 | 22.51506 | [6 empty] | 10.1016/j.hydromet.2016.03.007
0 | 3.65 | 22.43 | 1.49 | 0.72 | 1.54 | 1.27 | 1.33 | 20 | 710 | 0 | 0 | 2 | -8 | 300 | 20 | 1.830459 | 25.71203 | [6 empty] | 10.1016/j.hydromet.2016.03.007
0 | 3.65 | 22.43 | 1.49 | 0.72 | 1.54 | 1.27 | 1.33 | 20 | 710 | 0 | 0 | 2 | -8 | 300 | 20 | 2.473717 | 27.99584 | [6 empty] | 10.1016/j.hydromet.2016.03.007
0 | 3.65 | 22.43 | 1.49 | 0.72 | 1.54 | 1.27 | 1.33 | 20 | 710 | 0 | 0 | 2 | -8 | 300 | 20 | 5.087887 | 29.60274 | [6 empty] | 10.1016/j.hydromet.2016.03.007
0 | 3.65 | 22.43 | 1.49 | 0.72 | 1.54 | 1.27 | 1.33 | 20 | 710 | 0 | 0 | 2 | -8 | 300 | 20 | 9.850613 | 28.02389 | [6 empty] | 10.1016/j.hydromet.2016.03.007
0 | 3.65 | 22.43 | 1.49 | 0.72 | 1.54 | 1.27 | 1.33 | 20 | 710 | 0 | 0 | 2 | -8 | 300 | 20 | 14.25182 | 32.60337 | [6 empty] | 10.1016/j.hydromet.2016.03.007
0 | 3.65 | 22.43 | 1.49 | 0.72 | 1.54 | 1.27 | 1.33 | 20 | 710 | 0 | 0 | 2 | -8 | 300 | 20 | 11.61646 | 34.87471 | [6 empty] | 10.1016/j.hydromet.2016.03.007
0 | 3.65 | 22.43 | 1.49 | 0.72 | 1.54 | 1.27 | 1.33 | 20 | 710 | 0 | 0 | 2 | -8 | 300 | 20 | 7.03636 | 33.0322 | [6 empty] | 10.1016/j.hydromet.2016.03.007
0 | 3.65 | 22.43 | 1.49 | 0.72 | 1.54 | 1.27 | 1.33 | 20 | 710 | 0 | 0 | 2 | -8 | 300 | 20 | 19.15105 | 36.04405 | [6 empty] | 10.1016/j.hydromet.2016.03.007
0 | 3.65 | 22.43 | 1.49 | 0.72 | 1.54 | 1.27 | 1.33 | 20 | 710 | 0 | 0 | 2 | -8 | 300 | 20 | 22.75753 | 36.05776 | [6 empty] | 10.1016/j.hydromet.2016.03.007
0 | 3.65 | 22.43 | 1.49 | 0.72 | 1.54 | 1.27 | 1.33 | 20 | 710 | 0 | 0 | 2 | -8 | 300 | 20 | 25.05257 | 36.06649 | [6 empty] | 10.1016/j.hydromet.2016.03.007
0 | 3.65 | 22.43 | 1.49 | 0.72 | 1.54 | 1.27 | 1.33 | 20 | 710 | 0 | 0 | 2 | -8 | 300 | 20 | 27.34635 | 36.30335 | [6 empty] | 10.1016/j.hydromet.2016.03.007
0 | 3.65 | 22.43 | 1.49 | 0.72 | 1.54 | 1.27 | 1.33 | 20 | 710 | 0 | 0 | 2 | -8 | 300 | 20 | 29.95928 | 38.13838 | [6 empty] | 10.1016/j.hydromet.2016.03.007
0 | 3.65 | 22.43 | 1.49 | 0.72 | 1.54 | 1.27 | 1.33 | 20 | 710 | 0 | 0 | 2 | -8 | 300 | 20 | 33.90359 | 36.32828 | [6 empty] | 10.1016/j.hydromet.2016.03.007
0 | 3.65 | 22.43 | 1.49 | 0.72 | 1.54 | 1.27 | 1.33 | 20 | 710 | 0 | 0 | 2 | -8 | 300 | 20 | 35.21504 | 36.33326 | [6 empty] | 10.1016/j.hydromet.2016.03.007
0 | 3.65 | 22.43 | 1.49 | 0.72 | 1.54 | 1.27 | 1.33 | 20 | 710 | 0 | 0 | 2 | -8 | 300 | 20 | 38.81903 | 36.80324 | [6 empty] | 10.1016/j.hydromet.2016.03.007
0 | 3.65 | 22.43 | 1.49 | 0.72 | 1.54 | 1.27 | 1.33 | 20 | 710 | 0 | 0 | 2 | -8 | 300 | 20 | 41.93123 | 37.27135 | [6 empty] | 10.1016/j.hydromet.2016.03.007
0 | 3.65 | 22.43 | 1.49 | 0.72 | 1.54 | 1.27 | 1.33 | 20 | 710 | 0 | 0 | 2 | -8 | 300 | 20 | 43.07875 | 37.27571 | [6 empty] | 10.1016/j.hydromet.2016.03.007
0 | 3.65 | 22.43 | 1.49 | 0.72 | 1.54 | 1.27 | 1.33 | 20 | 710 | 0 | 0 | 2 | -8 | 300 | 20 | 44.88074 | 37.5107 | [6 empty] | 10.1016/j.hydromet.2016.03.007
0 | 3.65 | 22.43 | 1.49 | 0.72 | 1.54 | 1.27 | 1.33 | 20 | 710 | 0 | 0 | 2 | -8 | 300 | 20 | 48.98026 | 37.29815 | [6 empty] | 10.1016/j.hydromet.2016.03.007
0 | 3.65 | 22.43 | 1.49 | 0.72 | 1.54 | 1.27 | 1.33 | 20 | 710 | 0 | 0 | 2 | -8 | 300 | 20 | 52.26262 | 36.62622 | [6 empty] | 10.1016/j.hydromet.2016.03.007
0 | 3.65 | 22.43 | 1.49 | 0.72 | 1.54 | 1.27 | 1.33 | 20 | 710 | 0 | 0 | 2 | -8 | 300 | 20 | 53.57282 | 36.85934 | [6 empty] | 10.1016/j.hydromet.2016.03.007
0 | 3.65 | 22.43 | 1.49 | 0.72 | 1.54 | 1.27 | 1.33 | 20 | 710 | 0 | 0 | 2 | -8 | 300 | 20 | 55.54 | 36.86682 | [6 empty] | 10.1016/j.hydromet.2016.03.007
0 | 3.65 | 22.43 | 1.49 | 0.72 | 1.54 | 1.27 | 1.33 | 20 | 710 | 0 | 0 | 2 | -8 | 300 | 20 | 58.1604 | 37.33306 | [6 empty] | 10.1016/j.hydromet.2016.03.007
0 | 3.65 | 22.43 | 1.49 | 0.72 | 1.54 | 1.27 | 1.33 | 20 | 710 | 0 | 0 | 2 | -8 | 300 | 20 | 59.46686 | 38.25057 | [6 empty] | 10.1016/j.hydromet.2016.03.007
0 | 3.65 | 22.43 | 1.49 | 0.72 | 1.54 | 1.27 | 1.33 | 20 | 710 | 0 | 0 | 2 | -8 | 300 | 20 | 63.07833 | 37.35176 | [6 empty] | 10.1016/j.hydromet.2016.03.007
0 | 3.65 | 22.43 | 1.49 | 0.72 | 1.54 | 1.27 | 1.33 | 20 | 710 | 0 | 0 | 2 | -8 | 300 | 20 | 66.02909 | 37.36298 | [6 empty] | 10.1016/j.hydromet.2016.03.007
0 | 3.65 | 22.43 | 1.49 | 0.72 | 1.54 | 1.27 | 1.33 | 20 | 710 | 0 | 0 | 2 | -8 | 300 | 20 | 68.9786 | 37.60233 | [6 empty] | 10.1016/j.hydromet.2016.03.007
0 | 3.65 | 22.43 | 1.49 | 0.72 | 1.54 | 1.27 | 1.33 | 20 | 710 | 0 | 0 | 2 | -8 | 300 | 20 | 72.42115 | 37.61542 | [6 empty] | 10.1016/j.hydromet.2016.03.007
0 | 3.65 | 22.43 | 1.49 | 0.72 | 1.54 | 1.27 | 1.33 | 20 | 710 | 0 | 0 | 2 | -8 | 300 | 20 | 76.52067 | 37.40287 | [6 empty] | 10.1016/j.hydromet.2016.03.007
0 | 3.65 | 22.43 | 1.49 | 0.72 | 1.54 | 1.27 | 1.33 | 20 | 710 | 0 | 0 | 2 | -8 | 300 | 20 | 81.11323 | 36.96406 | [6 empty] | 10.1016/j.hydromet.2016.03.007
0 | 3.65 | 22.43 | 1.49 | 0.72 | 1.54 | 1.27 | 1.33 | 20 | 710 | 0 | 0 | 2 | -8 | 300 | 20 | 84.55703 | 36.74901 | [6 empty] | 10.1016/j.hydromet.2016.03.007
0 | 3.65 | 22.43 | 1.49 | 0.72 | 1.54 | 1.27 | 1.33 | 20 | 710 | 0 | 0 | 2 | -8 | 300 | 20 | 86.68814 | 36.75712 | [6 empty] | 10.1016/j.hydromet.2016.03.007
0 | 3.65 | 22.43 | 1.49 | 0.72 | 1.54 | 1.27 | 1.33 | 20 | 710 | 0 | 0 | 2 | -8 | 300 | 20 | 89.9306 | 43.38541 | [6 empty] | 10.1016/j.hydromet.2016.03.007
0 | 3.65 | 22.43 | 1.49 | 0.72 | 1.54 | 1.27 | 1.33 | 20 | 710 | 0 | 0 | 0.1 | -8 | 300 | 20 | 0.9004779 | 15.89861 | [6 empty] | 10.1016/j.hydromet.2016.03.007
0 | 3.65 | 22.43 | 1.49 | 0.72 | 1.54 | 1.27 | 1.33 | 20 | 710 | 0 | 0 | 0.1 | -8 | 300 | 20 | 4.480781 | 20.7031 | [6 empty] | 10.1016/j.hydromet.2016.03.007
0 | 3.65 | 22.43 | 1.49 | 0.72 | 1.54 | 1.27 | 1.33 | 20 | 710 | 0 | 0 | 0.1 | -8 | 300 | 20 | 10.05568 | 20.49616 | [6 empty] | 10.1016/j.hydromet.2016.03.007
0 | 3.65 | 22.43 | 1.49 | 0.72 | 1.54 | 1.27 | 1.33 | 20 | 710 | 0 | 0 | 0.1 | -8 | 300 | 20 | 14.96239 | 22.56804 | [6 empty] | 10.1016/j.hydromet.2016.03.007
0 | 3.65 | 22.43 | 1.49 | 0.72 | 1.54 | 1.27 | 1.33 | 20 | 710 | 0 | 0 | 0.1 | -8 | 300 | 20 | 18.57012 | 22.35363 | [6 empty] | 10.1016/j.hydromet.2016.03.007
0 | 3.65 | 22.43 | 1.49 | 0.72 | 1.54 | 1.27 | 1.33 | 20 | 710 | 0 | 0 | 0.1 | -8 | 300 | 20 | 21.19302 | 22.3636 | [6 empty] | 10.1016/j.hydromet.2016.03.007
0 | 3.65 | 22.43 | 1.49 | 0.72 | 1.54 | 1.27 | 1.33 | 20 | 710 | 0 | 0 | 0.1 | -8 | 300 | 20 | 23.48805 | 22.37232 | [6 empty] | 10.1016/j.hydromet.2016.03.007
0 | 3.65 | 22.43 | 1.49 | 0.72 | 1.54 | 1.27 | 1.33 | 20 | 710 | 0 | 0 | 0.1 | -8 | 300 | 20 | 26.27488 | 22.38292 | [6 empty] | 10.1016/j.hydromet.2016.03.007
0 | 3.65 | 22.43 | 1.49 | 0.72 | 1.54 | 1.27 | 1.33 | 20 | 710 | 0 | 0 | 0.1 | -8 | 300 | 20 | 28.73385 | 22.39227 | [6 empty] | 10.1016/j.hydromet.2016.03.007
0 | 3.65 | 22.43 | 1.49 | 0.72 | 1.54 | 1.27 | 1.33 | 20 | 710 | 0 | 0 | 0.1 | -8 | 300 | 20 | 29.8851 | 21.71224 | [6 empty] | 10.1016/j.hydromet.2016.03.007
0 | 3.65 | 22.43 | 1.49 | 0.72 | 1.54 | 1.27 | 1.33 | 20 | 710 | 0 | 0 | 0.1 | -8 | 300 | 20 | 35.78413 | 22.19094 | [6 empty] | 10.1016/j.hydromet.2016.03.007
0 | 3.65 | 22.43 | 1.49 | 0.72 | 1.54 | 1.27 | 1.33 | 20 | 710 | 0 | 0 | 0.1 | -8 | 300 | 20 | 37.58737 | 22.1978 | [6 empty] | 10.1016/j.hydromet.2016.03.007
0 | 3.65 | 22.43 | 1.49 | 0.72 | 1.54 | 1.27 | 1.33 | 20 | 710 | 0 | 0 | 0.1 | -8 | 300 | 20 | 41.52171 | 22.21276 | [6 empty] | 10.1016/j.hydromet.2016.03.007
0 | 3.65 | 22.43 | 1.49 | 0.72 | 1.54 | 1.27 | 1.33 | 20 | 710 | 0 | 0 | 0.1 | -8 | 300 | 20 | 44.47247 | 22.22398 | [6 empty] | 10.1016/j.hydromet.2016.03.007
0 | 3.65 | 22.43 | 1.49 | 0.72 | 1.54 | 1.27 | 1.33 | 20 | 710 | 0 | 0 | 0.1 | -8 | 300 | 20 | 46.60357 | 22.23208 | [6 empty] | 10.1016/j.hydromet.2016.03.007
0 | 3.65 | 22.43 | 1.49 | 0.72 | 1.54 | 1.27 | 1.33 | 20 | 710 | 0 | 0 | 0.1 | -8 | 300 | 20 | 49.22647 | 22.24205 | [6 empty] | 10.1016/j.hydromet.2016.03.007
0 | 3.65 | 22.43 | 1.49 | 0.72 | 1.54 | 1.27 | 1.33 | 20 | 710 | 0 | 0 | 0.1 | -8 | 300 | 20 | 51.35508 | 22.70642 | [6 empty] | 10.1016/j.hydromet.2016.03.007
0 | 3.65 | 22.43 | 1.49 | 0.72 | 1.54 | 1.27 | 1.33 | 20 | 710 | 0 | 0 | 0.1 | -8 | 300 | 20 | 53.15832 | 22.71328 | [6 empty] | 10.1016/j.hydromet.2016.03.007
0 | 3.65 | 22.43 | 1.49 | 0.72 | 1.54 | 1.27 | 1.33 | 20 | 710 | 0 | 0 | 0.1 | -8 | 300 | 20 | 55.61978 | 22.26636 | [6 empty] | 10.1016/j.hydromet.2016.03.007
0 | 3.65 | 22.43 | 1.49 | 0.72 | 1.54 | 1.27 | 1.33 | 20 | 710 | 0 | 0 | 0.1 | -8 | 300 | 20 | 57.58695 | 22.27384 | [6 empty] | 10.1016/j.hydromet.2016.03.007
0 | 3.65 | 22.43 | 1.49 | 0.72 | 1.54 | 1.27 | 1.33 | 20 | 710 | 0 | 0 | 0.1 | -8 | 300 | 20 | 59.87201 | 24.10763 | [6 empty] | 10.1016/j.hydromet.2016.03.007
0 | 3.65 | 22.43 | 1.49 | 0.72 | 1.54 | 1.27 | 1.33 | 20 | 710 | 0 | 0 | 0.1 | -8 | 300 | 20 | 64.30314 | 23.21193 | [6 empty] | 10.1016/j.hydromet.2016.03.007
0 | 3.65 | 22.43 | 1.49 | 0.72 | 1.54 | 1.27 | 1.33 | 20 | 710 | 0 | 0 | 0.1 | -8 | 300 | 20 | 65.61583 | 22.98878 | [6 empty] | 10.1016/j.hydromet.2016.03.007
0 | 3.65 | 22.43 | 1.49 | 0.72 | 1.54 | 1.27 | 1.33 | 20 | 710 | 0 | 0 | 0.1 | -8 | 300 | 20 | 67.74943 | 22.54062 | [6 empty] | 10.1016/j.hydromet.2016.03.007
0 | 3.65 | 22.43 | 1.49 | 0.72 | 1.54 | 1.27 | 1.33 | 20 | 710 | 0 | 0 | 0.1 | -8 | 300 | 20 | 70.53875 | 22.09495 | [6 empty] | 10.1016/j.hydromet.2016.03.007
0 | 3.65 | 22.43 | 1.49 | 0.72 | 1.54 | 1.27 | 1.33 | 20 | 710 | 0 | 0 | 0.1 | -8 | 300 | 20 | 73.32433 | 22.33368 | [6 empty] | 10.1016/j.hydromet.2016.03.007
0 | 3.65 | 22.43 | 1.49 | 0.72 | 1.54 | 1.27 | 1.33 | 20 | 710 | 0 | 0 | 0.1 | -8 | 300 | 20 | 75.94473 | 22.79992 | [6 empty] | 10.1016/j.hydromet.2016.03.007
0 | 3.65 | 22.43 | 1.49 | 0.72 | 1.54 | 1.27 | 1.33 | 20 | 710 | 0 | 0 | 0.1 | -8 | 300 | 20 | 78.89798 | 22.35487 | [6 empty] | 10.1016/j.hydromet.2016.03.007
0 | 3.65 | 22.43 | 1.49 | 0.72 | 1.54 | 1.27 | 1.33 | 20 | 710 | 0 | 0 | 0.1 | -8 | 300 | 20 | 81.84874 | 22.36609 | [6 empty] | 10.1016/j.hydromet.2016.03.007
0 | 3.65 | 22.43 | 1.49 | 0.72 | 1.54 | 1.27 | 1.33 | 20 | 710 | 0 | 0 | 0.1 | -8 | 300 | 20 | 84.63557 | 22.37669 | [6 empty] | 10.1016/j.hydromet.2016.03.007
0 | 3.65 | 22.43 | 1.49 | 0.72 | 1.54 | 1.27 | 1.33 | 20 | 710 | 0 | 0 | 0.1 | -8 | 300 | 20 | 86.6015 | 22.6123 | [6 empty] | 10.1016/j.hydromet.2016.03.007
0 | 3.65 | 22.43 | 1.49 | 0.72 | 1.54 | 1.27 | 1.33 | 20 | 710 | 0 | 0 | 0.1 | -8 | 300 | 20 | 88.73011 | 23.07667 | [6 empty] | 10.1016/j.hydromet.2016.03.007
0 | 3.65 | 22.43 | 1.49 | 0.72 | 1.54 | 1.27 | 1.33 | 20 | 710 | 0 | 0 | 0.1 | -8 | 300 | 20 | 89.86516 | 25.36235 | [6 empty] | 10.1016/j.hydromet.2016.03.007
0 | 3.65 | 22.43 | 1.49 | 0.72 | 1.54 | 1.27 | 1.33 | 20 | 710 | 0 | 0 | 2 | -8 | 300 | 80 | 0.8789449 | 70.63197 | [6 empty] | 10.1016/j.hydromet.2016.03.007
0 | 3.65 | 22.43 | 1.49 | 0.72 | 1.54 | 1.27 | 1.33 | 20 | 710 | 0 | 0 | 2 | -8 | 300 | 80 | 0.8955549 | 76.87732 | [6 empty] | 10.1016/j.hydromet.2016.03.007
0 | 3.65 | 22.43 | 1.49 | 0.72 | 1.54 | 1.27 | 1.33 | 20 | 710 | 0 | 0 | 2 | -8 | 300 | 80 | 5.091948 | 94.72119 | [6 empty] | 10.1016/j.hydromet.2016.03.007
0 | 3.65 | 22.43 | 1.49 | 0.72 | 1.54 | 1.27 | 1.33 | 20 | 710 | 0 | 0 | 2 | -8 | 300 | 80 | 10.17698 | 86.69145 | [6 empty] | 10.1016/j.hydromet.2016.03.007
0 | 3.65 | 22.43 | 1.49 | 0.72 | 1.54 | 1.27 | 1.33 | 20 | 710 | 0 | 0 | 2 | -8 | 300 | 80 | 15.29878 | 92.49071 | [6 empty] | 10.1016/j.hydromet.2016.03.007
0 | 3.65 | 22.43 | 1.49 | 0.72 | 1.54 | 1.27 | 1.33 | 20 | 710 | 0 | 0 | 2 | -8 | 300 | 80 | 30.29938 | 92.71375 | [6 empty] | 10.1016/j.hydromet.2016.03.007
0 | 3.65 | 22.43 | 1.49 | 0.72 | 1.54 | 1.27 | 1.33 | 20 | 710 | 0 | 0 | 2 | -8 | 300 | 80 | 60.27031 | 81.78439 | [6 empty] | 10.1016/j.hydromet.2016.03.007
0 | 3.65 | 22.43 | 1.49 | 0.72 | 1.54 | 1.27 | 1.33 | 20 | 710 | 0 | 0 | 2 | -8 | 300 | 80 | 90.59539 | 84.01487 | [6 empty] | 10.1016/j.hydromet.2016.03.007
0 | 3.65 | 22.43 | 1.49 | 0.72 | 1.54 | 1.27 | 1.33 | 20 | 710 | 0 | 0 | 2 | -8 | 300 | 80 | 85.51036 | 92.04461 | [6 empty] | 10.1016/j.hydromet.2016.03.007
0 | 3.65 | 22.43 | 1.49 | 0.72 | 1.54 | 1.27 | 1.33 | 20 | 710 | 0 | 0 | 2 | -8 | 300 | 80 | 81.68057 | 92.04461 | [6 empty] | 10.1016/j.hydromet.2016.03.007
0 | 3.65 | 22.43 | 1.49 | 0.72 | 1.54 | 1.27 | 1.33 | 20 | 710 | 0 | 0 | 2 | -8 | 300 | 80 | 76.41462 | 92.04461 | [6 empty] | 10.1016/j.hydromet.2016.03.007
0 | 3.65 | 22.43 | 1.49 | 0.72 | 1.54 | 1.27 | 1.33 | 20 | 710 | 0 | 0 | 2 | -8 | 300 | 80 | 72.26568 | 92.04461 | [6 empty] | 10.1016/j.hydromet.2016.03.007
0 | 3.65 | 22.43 | 1.49 | 0.72 | 1.54 | 1.27 | 1.33 | 20 | 710 | 0 | 0 | 2 | -8 | 300 | 80 | 67.95836 | 92.49071 | [6 empty] | 10.1016/j.hydromet.2016.03.007
0 | 3.65 | 22.43 | 1.49 | 0.72 | 1.54 | 1.27 | 1.33 | 20 | 710 | 0 | 0 | 2 | -8 | 300 | 80 | 65.56474 | 92.49071 | [6 empty] | 10.1016/j.hydromet.2016.03.007
0 | 3.65 | 22.43 | 1.49 | 0.72 | 1.54 | 1.27 | 1.33 | 20 | 710 | 0 | 0 | 2 | -8 | 300 | 80 | 54.87206 | 92.04461 | [6 empty] | 10.1016/j.hydromet.2016.03.007
0 | 3.65 | 22.43 | 1.49 | 0.72 | 1.54 | 1.27 | 1.33 | 20 | 710 | 0 | 0 | 2 | -8 | 300 | 80 | 51.68057 | 92.04461 | [6 empty] | 10.1016/j.hydromet.2016.03.007
0 | 3.65 | 22.43 | 1.49 | 0.72 | 1.54 | 1.27 | 1.33 | 20 | 710 | 0 | 0 | 2 | -8 | 300 | 80 | 43.70066 | 91.59851 | [6 empty] | 10.1016/j.hydromet.2016.03.007
0 | 3.65 | 22.43 | 1.49 | 0.72 | 1.54 | 1.27 | 1.33 | 20 | 710 | 0 | 0 | 2 | -8 | 300 | 80 | 38.59428 | 91.59851 | [6 empty] | 10.1016/j.hydromet.2016.03.007
0 | 3.65 | 22.43 | 1.49 | 0.72 | 1.54 | 1.27 | 1.33 | 20 | 710 | 0 | 0 | 2 | -8 | 300 | 80 | 33.80645 | 91.37546 | [6 empty] | 10.1016/j.hydromet.2016.03.007
0 | 3.65 | 22.43 | 1.49 | 0.72 | 1.54 | 1.27 | 1.33 | 20 | 710 | 0 | 0 | 2 | -8 | 300 | 80 | 33.16816 | 91.37546 | [6 empty] | 10.1016/j.hydromet.2016.03.007
0 | 3.65 | 22.43 | 1.49 | 0.72 | 1.54 | 1.27 | 1.33 | 20 | 710 | 0 | 0 | 2 | -8 | 300 | 80 | 24.54995 | 90.92937 | [6 empty] | 10.1016/j.hydromet.2016.03.007
0 | 3.65 | 22.43 | 1.49 | 0.72 | 1.54 | 1.27 | 1.33 | 20 | 710 | 0 | 0 | 2 | -8 | 300 | 80 | 22.31472 | 90.48327 | [6 empty] | 10.1016/j.hydromet.2016.03.007
0 | 3.65 | 22.43 | 1.49 | 0.72 | 1.54 | 1.27 | 1.33 | 20 | 710 | 0 | 0 | 2 | -8 | 300 | 80 | 18.16519 | 90.26022 | [6 empty] | 10.1016/j.hydromet.2016.03.007
0 | 3.65 | 22.43 | 1.49 | 0.72 | 1.54 | 1.27 | 1.33 | 20 | 710 | 0 | 0 | 2 | -8 | 300 | 80 | 12.26212 | 90.70632 | [6 empty] | 10.1016/j.hydromet.2016.03.007
0 | 3.65 | 22.43 | 1.49 | 0.72 | 1.54 | 1.27 | 1.33 | 20 | 710 | 0 | 0 | 2 | -8 | 300 | 80 | 6.192359 | 88.47584 | [6 empty] | 10.1016/j.hydromet.2016.03.007
0 | 3.65 | 22.43 | 1.49 | 0.72 | 1.54 | 1.27 | 1.33 | 20 | 710 | 0 | 0 | 2 | -8 | 300 | 80 | 1.545717 | 81.33829 | [6 empty] | 10.1016/j.hydromet.2016.03.007
0 | 3.65 | 22.43 | 1.49 | 0.72 | 1.54 | 1.27 | 1.33 | 20 | 710 | 0 | 0 | 2 | -8 | 300 | 80 | 3.311121 | 85.13011 | [6 empty] | 10.1016/j.hydromet.2016.03.007
0 | 3.65 | 22.43 | 1.49 | 0.72 | 1.54 | 1.27 | 1.33 | 20 | 710 | 0 | 0 | 1 | -8 | 300 | 80 | 0.2388674 | 69.96283 | [6 empty] | 10.1016/j.hydromet.2016.03.007
0 | 3.65 | 22.43 | 1.49 | 0.72 | 1.54 | 1.27 | 1.33 | 20 | 710 | 0 | 0 | 1 | -8 | 300 | 80 | 1.698173 | 78.66171 | [6 empty] | 10.1016/j.hydromet.2016.03.007
0 | 3.65 | 22.43 | 1.49 | 0.72 | 1.54 | 1.27 | 1.33 | 20 | 710 | 0 | 0 | 1 | -8 | 300 | 80 | 3.617219 | 80.22305 | [6 empty] | 10.1016/j.hydromet.2016.03.007
0 | 3.65 | 22.43 | 1.49 | 0.72 | 1.54 | 1.27 | 1.33 | 20 | 710 | 0 | 0 | 1 | -8 | 300 | 80 | 5.71245 | 88.02974 | [6 empty] | 10.1016/j.hydromet.2016.03.007
0 | 3.65 | 22.43 | 1.49 | 0.72 | 1.54 | 1.27 | 1.33 | 20 | 710 | 0 | 0 | 1 | -8 | 300 | 80 | 10.52401 | 97.17472 | [6 empty] | 10.1016/j.hydromet.2016.03.007
0 | 3.65 | 22.43 | 1.49 | 0.72 | 1.54 | 1.27 | 1.33 | 20 | 710 | 0 | 0 | 1 | -8 | 300 | 80 | 15.62802 | 96.28253 | [6 empty] | 10.1016/j.hydromet.2016.03.007
0 | 3.65 | 22.43 | 1.49 | 0.72 | 1.54 | 1.27 | 1.33 | 20 | 710 | 0 | 0 | 1 | -8 | 300 | 80 | 7.945306 | 87.58364 | [6 empty] | 10.1016/j.hydromet.2016.03.007
0 | 3.65 | 22.43 | 1.49 | 0.72 | 1.54 | 1.27 | 1.33 | 20 | 710 | 0 | 0 | 1 | -8 | 300 | 80 | 12.25441 | 87.80669 | [6 empty] | 10.1016/j.hydromet.2016.03.007
0 | 3.65 | 22.43 | 1.49 | 0.72 | 1.54 | 1.27 | 1.33 | 20 | 710 | 0 | 0 | 1 | -8 | 300 | 80 | 15.2881 | 88.47584 | [6 empty] | 10.1016/j.hydromet.2016.03.007
0 | 3.65 | 22.43 | 1.49 | 0.72 | 1.54 | 1.27 | 1.33 | 20 | 710 | 0 | 0 | 1 | -8 | 300 | 80 | 20.71482 | 88.92193 | [6 empty] | 10.1016/j.hydromet.2016.03.007
0 | 3.65 | 22.43 | 1.49 | 0.72 | 1.54 | 1.27 | 1.33 | 20 | 710 | 0 | 0 | 1 | -8 | 300 | 80 | 21.67227 | 88.92193 | [6 empty] | 10.1016/j.hydromet.2016.03.007
0 | 3.65 | 22.43 | 1.49 | 0.72 | 1.54 | 1.27 | 1.33 | 20 | 710 | 0 | 0 | 1 | -8 | 300 | 80 | 25.50206 | 88.92193 | [6 empty] | 10.1016/j.hydromet.2016.03.007
0 | 3.65 | 22.43 | 1.49 | 0.72 | 1.54 | 1.27 | 1.33 | 20 | 710 | 0 | 0 | 1 | -8 | 300 | 80 | 28.53397 | 88.92193 | [6 empty] | 10.1016/j.hydromet.2016.03.007
0 | 3.65 | 22.43 | 1.49 | 0.72 | 1.54 | 1.27 | 1.33 | 20 | 710 | 0 | 0 | 1 | -8 | 300 | 80 | 30.27861 | 84.90706 | [6 empty] | 10.1016/j.hydromet.2016.03.007
0 | 3.65 | 22.43 | 1.49 | 0.72 | 1.54 | 1.27 | 1.33 | 20 | 710 | 0 | 0 | 1 | -8 | 300 | 80 | 33.48078 | 88.92193 | [6 empty] | 10.1016/j.hydromet.2016.03.007
0 | 3.65 | 22.43 | 1.49 | 0.72 | 1.54 | 1.27 | 1.33 | 20 | 710 | 0 | 0 | 1 | -8 | 300 | 80 | 39.54105 | 87.58364 | [6 empty] | 10.1016/j.hydromet.2016.03.007
0 | 3.65 | 22.43 | 1.49 | 0.72 | 1.54 | 1.27 | 1.33 | 20 | 710 | 0 | 0 | 1 | -8 | 300 | 80 | 42.89211 | 87.58364 | [6 empty] | 10.1016/j.hydromet.2016.03.007
0 | 3.65 | 22.43 | 1.49 | 0.72 | 1.54 | 1.27 | 1.33 | 20 | 710 | 0 | 0 | 1 | -8 | 300 | 80 | 44.96658 | 87.58364 | [6 empty] | 10.1016/j.hydromet.2016.03.007
0 | 3.65 | 22.43 | 1.49 | 0.72 | 1.54 | 1.27 | 1.33 | 20 | 710 | 0 | 0 | 1 | -8 | 300 | 80 | 52.14862 | 88.02974 | [6 empty] | 10.1016/j.hydromet.2016.03.007
0 | 3.65 | 22.43 | 1.49 | 0.72 | 1.54 | 1.27 | 1.33 | 20 | 710 | 0 | 0 | 1 | -8 | 300 | 80 | 53.58538 | 88.25279 | [6 empty] | 10.1016/j.hydromet.2016.03.007
0 | 3.65 | 22.43 | 1.49 | 0.72 | 1.54 | 1.27 | 1.33 | 20 | 710 | 0 | 0 | 1 | -8 | 300 | 80 | 56.77865 | 88.92193 | [6 empty] | 10.1016/j.hydromet.2016.03.007
0 | 3.65 | 22.43 | 1.49 | 0.72 | 1.54 | 1.27 | 1.33 | 20 | 710 | 0 | 0 | 1 | -8 | 300 | 80 | 60.95132 | 97.84387 | [6 empty] | 10.1016/j.hydromet.2016.03.007
0 | 3.65 | 22.43 | 1.49 | 0.72 | 1.54 | 1.27 | 1.33 | 20 | 710 | 0 | 0 | 1 | -8 | 300 | 80 | 62.68172 | 88.47584 | [6 empty] | 10.1016/j.hydromet.2016.03.007
0 | 3.65 | 22.43 | 1.49 | 0.72 | 1.54 | 1.27 | 1.33 | 20 | 710 | 0 | 0 | 1 | -8 | 300 | 80 | 68.10785 | 88.69888 | [6 empty] | 10.1016/j.hydromet.2016.03.007
0 | 3.65 | 22.43 | 1.49 | 0.72 | 1.54 | 1.27 | 1.33 | 20 | 710 | 0 | 0 | 1 | -8 | 300 | 80 | 78.00146 | 88.69888 | [6 empty] | 10.1016/j.hydromet.2016.03.007
0 | 3.65 | 22.43 | 1.49 | 0.72 | 1.54 | 1.27 | 1.33 | 20 | 710 | 0 | 0 | 1 | -8 | 300 | 80 | 81.99082 | 88.69888 | [6 empty] | 10.1016/j.hydromet.2016.03.007
0 | 3.65 | 22.43 | 1.49 | 0.72 | 1.54 | 1.27 | 1.33 | 20 | 710 | 0 | 0 | 1 | -8 | 300 | 80 | 83.42759 | 88.92193 | [6 empty] | 10.1016/j.hydromet.2016.03.007
0 | 3.65 | 22.43 | 1.49 | 0.72 | 1.54 | 1.27 | 1.33 | 20 | 710 | 0 | 0 | 1 | -8 | 300 | 80 | 86.14095 | 89.14498 | [6 empty] | 10.1016/j.hydromet.2016.03.007
0 | 3.65 | 22.43 | 1.49 | 0.72 | 1.54 | 1.27 | 1.33 | 20 | 710 | 0 | 0 | 1 | -8 | 300 | 80 | 87.09899 | 89.36803 | [6 empty] | 10.1016/j.hydromet.2016.03.007
0 | 3.65 | 22.43 | 1.49 | 0.72 | 1.54 | 1.27 | 1.33 | 20 | 710 | 0 | 0 | 1 | -8 | 300 | 80 | 90.74784 | 81.33829 | [6 empty] | 10.1016/j.hydromet.2016.03.007
0 | 3.65 | 22.43 | 1.49 | 0.72 | 1.54 | 1.27 | 1.33 | 20 | 710 | 0 | 0 | 1 | -8 | 300 | 80 | 74.01151 | 88.47584 | [6 empty] | 10.1016/j.hydromet.2016.03.007
0 | 3.65 | 22.43 | 1.49 | 0.72 | 1.54 | 1.27 | 1.33 | 20 | 710 | 0 | 0 | 1 | -8 | 300 | 80 | 71.45713 | 88.02974 | [6 empty] | 10.1016/j.hydromet.2016.03.007
0 | 3.65 | 22.43 | 1.49 | 0.72 | 1.54 | 1.27 | 1.33 | 20 | 710 | 0 | 0 | 0.5 | -8 | 300 | 80 | 1.200467 | 71.52416 | [6 empty] | 10.1016/j.hydromet.2016.03.007
0 | 3.65 | 22.43 | 1.49 | 0.72 | 1.54 | 1.27 | 1.33 | 20 | 710 | 0 | 0 | 0.5 | -8 | 300 | 80 | 1.215297 | 77.10037 | [6 empty] | 10.1016/j.hydromet.2016.03.007
0 | 3.65 | 22.43 | 1.49 | 0.72 | 1.54 | 1.27 | 1.33 | 20 | 710 | 0 | 0 | 0.5 | -8 | 300 | 80 | 2.655026 | 78.43866 | [6 empty] | 10.1016/j.hydromet.2016.03.007
0 | 3.65 | 22.43 | 1.49 | 0.72 | 1.54 | 1.27 | 1.33 | 20 | 710 | 0 | 0 | 0.5 | -8 | 300 | 80 | 3.300443 | 81.11524 | [6 empty] | 10.1016/j.hydromet.2016.03.007
0 | 3.65 | 22.43 | 1.49 | 0.72 | 1.54 | 1.27 | 1.33 | 20 | 710 | 0 | 0 | 0.5 | -8 | 300 | 80 | 9.985367 | 74.64684 | [6 empty] | 10.1016/j.hydromet.2016.03.007
0 | 3.65 | 22.43 | 1.49 | 0.72 | 1.54 | 1.27 | 1.33 | 20 | 710 | 0 | 0 | 0.5 | -8 | 300 | 80 | 12.08297 | 83.34572 | [6 empty] | 10.1016/j.hydromet.2016.03.007
0 | 3.65 | 22.43 | 1.49 | 0.72 | 1.54 | 1.27 | 1.33 | 20 | 710 | 0 | 0 | 0.5 | -8 | 300 | 80 | 14.79574 | 83.34572 | [6 empty] | 10.1016/j.hydromet.2016.03.007
0 | 3.65 | 22.43 | 1.49 | 0.72 | 1.54 | 1.27 | 1.33 | 20 | 710 | 0 | 0 | 0.5 | -8 | 300 | 80 | 17.34952 | 83.56877 | [6 empty] | 10.1016/j.hydromet.2016.03.007
0 | 3.65 | 22.43 | 1.49 | 0.72 | 1.54 | 1.27 | 1.33 | 20 | 710 | 0 | 0 | 0.5 | -8 | 300 | 80 | 20.70059 | 83.56877 | [6 empty] | 10.1016/j.hydromet.2016.03.007
0 | 3.65 | 22.43 | 1.49 | 0.72 | 1.54 | 1.27 | 1.33 | 20 | 710 | 0 | 0 | 0.5 | -8 | 300 | 80 | 4.60136 | 90.26022 | [6 empty] | 10.1016/j.hydromet.2016.03.007
0 | 3.65 | 22.43 | 1.49 | 0.72 | 1.54 | 1.27 | 1.33 | 20 | 710 | 0 | 0 | 0.5 | -8 | 300 | 80 | 26.12612 | 83.56877 | [6 empty] | 10.1016/j.hydromet.2016.03.007
0 | 3.65 | 22.43 | 1.49 | 0.72 | 1.54 | 1.27 | 1.33 | 20 | 710 | 0 | 0 | 0.5 | -8 | 300 | 80 | 30.92581 | 88.25279 | [6 empty] | 10.1016/j.hydromet.2016.03.007
0 | 3.65 | 22.43 | 1.49 | 0.72 | 1.54 | 1.27 | 1.33 | 20 | 710 | 0 | 0 | 0.5 | -8 | 300 | 80 | 34.90212 | 83.34572 | [6 empty] | 10.1016/j.hydromet.2016.03.007
0 | 3.65 | 22.43 | 1.49 | 0.72 | 1.54 | 1.27 | 1.33 | 20 | 710 | 0 | 0 | 0.5 | -8 | 300 | 80 | 39.21241 | 84.01487 | [6 empty] | 10.1016/j.hydromet.2016.03.007
0 | 3.65 | 22.43 | 1.49 | 0.72 | 1.54 | 1.27 | 1.33 | 20 | 710 | 0 | 0 | 0.5 | -8 | 300 | 80 | 42.08416 | 83.79182 | [6 empty] | 10.1016/j.hydromet.2016.03.007
0 | 3.65 | 22.43 | 1.49 | 0.72 | 1.54 | 1.27 | 1.33 | 20 | 710 | 0 | 0 | 0.5 | -8 | 300 | 80 | 45.91276 | 83.34572 | [6 empty] | 10.1016/j.hydromet.2016.03.007
0 | 3.65 | 22.43 | 1.49 | 0.72 | 1.54 | 1.27 | 1.33 | 20 | 710 | 0 | 0 | 0.5 | -8 | 300 | 80 | 50.38025 | 83.12268 | [6 empty] | 10.1016/j.hydromet.2016.03.007
0 | 3.65 | 22.43 | 1.49 | 0.72 | 1.54 | 1.27 | 1.33 | 20 | 710 | 0 | 0 | 0.5 | -8 | 300 | 80 | 52.93463 | 83.56877 | [6 empty] | 10.1016/j.hydromet.2016.03.007
0 | 3.65 | 22.43 | 1.49 | 0.72 | 1.54 | 1.27 | 1.33 | 20 | 710 | 0 | 0 | 0.5 | -8 | 300 | 80 | 54.85071 | 84.01487 | [6 empty] | 10.1016/j.hydromet.2016.03.007
0 | 3.65 | 22.43 | 1.49 | 0.72 | 1.54 | 1.27 | 1.33 | 20 | 710 | 0 | 0 | 0.5 | -8 | 300 | 80 | 60.262 | 78.66171 | [6 empty] | 10.1016/j.hydromet.2016.03.007
0 | 3.65 | 22.43 | 1.49 | 0.72 | 1.54 | 1.27 | 1.33 | 20 | 710 | 0 | 0 | 0.5 | -8 | 300 | 80 | 63.78747 | 84.23792 | [6 empty] | 10.1016/j.hydromet.2016.03.007
0 | 3.65 | 22.43 | 1.49 | 0.72 | 1.54 | 1.27 | 1.33 | 20 | 710 | 0 | 0 | 0.5 | -8 | 300 | 80 | 66.97837 | 84.01487 | [6 empty] | 10.1016/j.hydromet.2016.03.007
0 | 3.65 | 22.43 | 1.49 | 0.72 | 1.54 | 1.27 | 1.33 | 20 | 710 | 0 | 0 | 0.5 | -8 | 300 | 80 | 75.11726 | 84.23792 | [6 empty] | 10.1016/j.hydromet.2016.03.007
0 | 3.65 | 22.43 | 1.49 | 0.72 | 1.54 | 1.27 | 1.33 | 20 | 710 | 0 | 0 | 0.5 | -8 | 300 | 80 | 77.51088 | 84.23792 | [6 empty] | 10.1016/j.hydromet.2016.03.007
0 | 3.65 | 22.43 | 1.49 | 0.72 | 1.54 | 1.27 | 1.33 | 20 | 710 | 0 | 0 | 0.5 | -8 | 300 | 80 | 82.13794 | 84.01487 | [6 empty] | 10.1016/j.hydromet.2016.03.007
0 | 3.65 | 22.43 | 1.49 | 0.72 | 1.54 | 1.27 | 1.33 | 20 | 710 | 0 | 0 | 0.5 | -8 | 300 | 80 | 84.53097 | 83.79182 | [6 empty] | 10.1016/j.hydromet.2016.03.007
0 | 3.65 | 22.43 | 1.49 | 0.72 | 1.54 | 1.27 | 1.33 | 20 | 710 | 0 | 0 | 0.5 | -8 | 300 | 80 | 90.90089 | 78.88476 | [6 empty] | 10.1016/j.hydromet.2016.03.007
0 | 3.65 | 22.43 | 1.49 | 0.72 | 1.54 | 1.27 | 1.33 | 20 | 710 | 0 | 0 | 0.1 | -8 | 300 | 80 | 0.4387804 | 25.13011 | [6 empty] | 10.1016/j.hydromet.2016.03.007
0 | 3.65 | 22.43 | 1.49 | 0.72 | 1.54 | 1.27 | 1.33 | 20 | 710 | 0 | 0 | 0.1 | -8 | 300 | 80 | 1.727834 | 29.81413 | [6 empty] | 10.1016/j.hydromet.2016.03.007
0 | 3.65 | 22.43 | 1.49 | 0.72 | 1.54 | 1.27 | 1.33 | 20 | 710 | 0 | 0 | 0.1 | -8 | 300 | 80 | 3.015107 | 33.829 | [6 empty] | 10.1016/j.hydromet.2016.03.007
0 | 3.65 | 22.43 | 1.49 | 0.72 | 1.54 | 1.27 | 1.33 | 20 | 710 | 0 | 0 | 0.1 | -8 | 300 | 80 | 3.501542 | 36.72862 | [6 empty] | 10.1016/j.hydromet.2016.03.007
0 | 3.65 | 22.43 | 1.49 | 0.72 | 1.54 | 1.27 | 1.33 | 20 | 710 | 0 | 0 | 0.1 | -8 | 300 | 80 | 4.63636 | 43.42007 | [6 empty] | 10.1016/j.hydromet.2016.03.007
0 | 3.65 | 22.43 | 1.49 | 0.72 | 1.54 | 1.27 | 1.33 | 20 | 710 | 0 | 0 | 0.1 | -8 | 300 | 80 | 10.06426 | 44.31227 | [6 empty] | 10.1016/j.hydromet.2016.03.007
0 | 3.65 | 22.43 | 1.49 | 0.72 | 1.54 | 1.27 | 1.33 | 20 | 710 | 0 | 0 | 0.1 | -8 | 300 | 80 | 15.34327 | 49.21933 | [6 empty] | 10.1016/j.hydromet.2016.03.007
0 | 3.65 | 22.43 | 1.49 | 0.72 | 1.54 | 1.27 | 1.33 | 20 | 710 | 0 | 0 | 0.1 | -8 | 300 | 80 | 19.00518 | 46.09665 | [6 empty] | 10.1016/j.hydromet.2016.03.007
0 | 3.65 | 22.43 | 1.49 | 0.72 | 1.54 | 1.27 | 1.33 | 20 | 710 | 0 | 0 | 0.1 | -8 | 300 | 80 | 21.87752 | 46.09665 | [6 empty] | 10.1016/j.hydromet.2016.03.007
0 | 3.65 | 22.43 | 1.49 | 0.72 | 1.54 | 1.27 | 1.33 | 20 | 710 | 0 | 0 | 0.1 | -8 | 300 | 80 | 24.43071 | 46.09665 | [6 empty] | 10.1016/j.hydromet.2016.03.007
0 | 3.65 | 22.43 | 1.49 | 0.72 | 1.54 | 1.27 | 1.33 | 20 | 710 | 0 | 0 | 0.1 | -8 | 300 | 80 | 27.30305 | 46.09665 | [6 empty] | 10.1016/j.hydromet.2016.03.007
0 | 3.65 | 22.43 | 1.49 | 0.72 | 1.54 | 1.27 | 1.33 | 20 | 710 | 0 | 0 | 0.1 | -8 | 300 | 80 | 30.81013 | 44.75836 | [6 empty] | 10.1016/j.hydromet.2016.03.007
0 | 3.65 | 22.43 | 1.49 | 0.72 | 1.54 | 1.27 | 1.33 | 20 | 710 | 0 | 0 | 0.1 | -8 | 300 | 80 | 35.76169 | 46.54275 | [6 empty] | 10.1016/j.hydromet.2016.03.007
0 | 3.65 | 22.43 | 1.49 | 0.72 | 1.54 | 1.27 | 1.33 | 20 | 710 | 0 | 0 | 0.1 | -8 | 300 | 80 | 39.74868 | 45.65056 | [6 empty] | 10.1016/j.hydromet.2016.03.007
0 | 3.65 | 22.43 | 1.49 | 0.72 | 1.54 | 1.27 | 1.33 | 20 | 710 | 0 | 0 | 0.1 | -8 | 300 | 80 | 44.21676 | 45.65056 | [6 empty] | 10.1016/j.hydromet.2016.03.007
0 | 3.65 | 22.43 | 1.49 | 0.72 | 1.54 | 1.27 | 1.33 | 20 | 710 | 0 | 0 | 0.1 | -8 | 300 | 80 | 46.61275 | 46.54275 | [6 empty] | 10.1016/j.hydromet.2016.03.007
0 | 3.65 | 22.43 | 1.49 | 0.72 | 1.54 | 1.27 | 1.33 | 20 | 710 | 0 | 0 | 0.1 | -8 | 300 | 80 | 49.00637 | 46.54275 | [6 empty] | 10.1016/j.hydromet.2016.03.007
0 | 3.65 | 22.43 | 1.49 | 0.72 | 1.54 | 1.27 | 1.33 | 20 | 710 | 0 | 0 | 0.1 | -8 | 300 | 80 | 52.51701 | 46.54275 | [6 empty] | 10.1016/j.hydromet.2016.03.007
0 | 3.65 | 22.43 | 1.49 | 0.72 | 1.54 | 1.27 | 1.33 | 20 | 710 | 0 | 0 | 0.1 | -8 | 300 | 80 | 55.39172 | 47.43494 | [6 empty] | 10.1016/j.hydromet.2016.03.007
0 | 3.65 | 22.43 | 1.49 | 0.72 | 1.54 | 1.27 | 1.33 | 20 | 710 | 0 | 0 | 0.1 | -8 | 300 | 80 | 60.18488 | 49.66543 | [6 empty] | 10.1016/j.hydromet.2016.03.007
0 | 3.65 | 22.43 | 1.49 | 0.72 | 1.54 | 1.27 | 1.33 | 20 | 710 | 0 | 0 | 0.1 | -8 | 300 | 80 | 62.41418 | 47.88104 | [6 empty] | 10.1016/j.hydromet.2016.03.007
0 | 3.65 | 22.43 | 1.49 | 0.72 | 1.54 | 1.27 | 1.33 | 20 | 710 | 0 | 0 | 0.1 | -8 | 300 | 80 | 64.64644 | 47.2119 | [6 empty] | 10.1016/j.hydromet.2016.03.007
0 | 3.65 | 22.43 | 1.49 | 0.72 | 1.54 | 1.27 | 1.33 | 20 | 710 | 0 | 0 | 0.1 | -8 | 300 | 80 | 66.88108 | 47.43494 | [6 empty] | 10.1016/j.hydromet.2016.03.007
0 | 3.65 | 22.43 | 1.49 | 0.72 | 1.54 | 1.27 | 1.33 | 20 | 710 | 0 | 0 | 0.1 | -8 | 300 | 80 | 71.50874 | 47.43494 | [6 empty] | 10.1016/j.hydromet.2016.03.007
0 | 3.65 | 22.43 | 1.49 | 0.72 | 1.54 | 1.27 | 1.33 | 20 | 710 | 0 | 0 | 0.1 | -8 | 300 | 80 | 73.90354 | 47.88104 | [6 empty] | 10.1016/j.hydromet.2016.03.007
0 | 3.65 | 22.43 | 1.49 | 0.72 | 1.54 | 1.27 | 1.33 | 20 | 710 | 0 | 0 | 0.1 | -8 | 300 | 80 | 79.64763 | 47.65799 | [6 empty] | 10.1016/j.hydromet.2016.03.007
0 | 3.65 | 22.43 | 1.49 | 0.72 | 1.54 | 1.27 | 1.33 | 20 | 710 | 0 | 0 | 0.1 | -8 | 300 | 80 | 83.15649 | 46.98885 | [6 empty] | 10.1016/j.hydromet.2016.03.007
0 | 3.65 | 22.43 | 1.49 | 0.72 | 1.54 | 1.27 | 1.33 | 20 | 710 | 0 | 0 | 0.1 | -8 | 300 | 80 | 84.43309 | 46.98885 | [6 empty] | 10.1016/j.hydromet.2016.03.007
0 | 3.65 | 22.43 | 1.49 | 0.72 | 1.54 | 1.27 | 1.33 | 20 | 710 | 0 | 0 | 0.1 | -8 | 300 | 80 | 88.1033 | 46.98885 | [6 empty] | 10.1016/j.hydromet.2016.03.007
0 | 3.65 | 22.43 | 1.49 | 0.72 | 1.54 | 1.27 | 1.33 | 20 | 710 | 0 | 0 | 0.1 | -8 | 300 | 80 | 90.48624 | 42.97398 | [6 empty] | 10.1016/j.hydromet.2016.03.007
0 | 3.82 | 27.1 | 0.98 | 0 | 0.84 | 0.67 | 2.17 | 20 | 53 | 1 | -0.32 | 0.0004183788 | 8.68 | 250 | 25 | 720 |  | 41.9114 | [5 empty] | 10.1007/s10163-022-01368-y
0 | 3.82 | 27.1 | 0.98 | 0 | 0.84 | 0.67 | 2.17 | 20 | 53 | 1 | -0.32 | 0.0008999494 | 8.68 | 250 | 25 | 720 |  | 44.91444 | [5 empty] | 10.1007/s10163-022-01368-y
0 | 3.82 | 27.1 | 0.98 | 0 | 0.84 | 0.67 | 2.17 | 20 | 53 | 1 | -0.32 | 0.001487034 | 8.68 | 250 | 25 | 720 |  | 48.66899 | [5 empty] | 10.1007/s10163-022-01368-y
0 | 3.82 | 27.1 | 0.98 | 0 | 0.84 | 0.67 | 2.17 | 20 | 53 | 1 | -0.32 | 0.002166296 | 8.68 | 250 | 25 | 720 |  | 53.46578 | [5 empty] | 10.1007/s10163-022-01368-y
0 | 3.82 | 27.1 | 0.98 | 0 | 0.84 | 0.67 | 2.17 | 20 | 53 | 1 | -0.32 | 0.002473992 | 8.68 | 250 | 25 | 720 |  | 54.15189 | [5 empty] | 10.1007/s10163-022-01368-y
0 | 3.82 | 27.1 | 0.98 | 0 | 0.84 | 0.67 | 2.17 | 20 | 53 | 1 | -0.32 | 0.00311724 | 8.68 | 250 | 25 | 720 |  | 56.78604 | [5 empty] | 10.1007/s10163-022-01368-y
0 | 3.82 | 27.1 | 0.98 | 0 | 0.84 | 0.67 | 2.17 | 20 | 53 | 1 | -0.32 | 0.003605955 | 8.68 | 250 | 25 | 720 |  | 58.40137 | [5 empty] | 10.1007/s10163-022-01368-y
0 | 3.82 | 27.1 | 0.98 | 0 | 0.84 | 0.67 | 2.17 | 20 | 53 | 1 | -0.32 | 0.004187102 | 8.68 | 250 | 25 | 720 |  | 60.39048 | [5 empty] | 10.1007/s10163-022-01368-y
0 | 3.82 | 27.1 | 0.98 | 0 | 0.84 | 0.67 | 2.17 | 20 | 53 | 1 | -0.32 | 0.004913537 | 8.68 | 250 | 25 | 720 |  | 62.87687 | [5 empty] | 10.1007/s10163-022-01368-y
0 | 3.82 | 27.1 | 0.98 | 0 | 0.84 | 0.67 | 2.17 | 20 | 53 | 1 | -0.32 | 0.005603008 | 8.68 | 250 | 25 | 720 |  | 65.18852 | [5 empty] | 10.1007/s10163-022-01368-y
0 | 3.82 | 27.1 | 0.98 | 0 | 0.84 | 0.67 | 2.17 | 20 | 53 | 1 | -0.32 | 0.005967779 | 8.68 | 250 | 25 | 720 |  | 65.82624 | [5 empty] | 10.1007/s10163-022-01368-y
0 | 3.82 | 27.1 | 0.98 | 0 | 0.84 | 0.67 | 2.17 | 20 | 53 | 1 | -0.32 | 0.006527778 | 8.68 | 250 | 25 | 720 |  | 69.51276 | [5 empty] | 10.1007/s10163-022-01368-y
0 | 3.82 | 27.1 | 0.98 | 0 | 0.84 | 0.67 | 2.17 | 20 | 53 | 1 | -0.32 | 0.007026038 | 8.68 | 250 | 25 | 720 |  | 72.10507 | [5 empty] | 10.1007/s10163-022-01368-y
0 | 3.82 | 27.1 | 0.98 | 0 | 0.84 | 0.67 | 2.17 | 20 | 53 | 1 | -0.32 | 0.007553994 | 8.68 | 250 | 25 | 720 |  | 74.85357 | [5 empty] | 10.1007/s10163-022-01368-y
0 | 3.82 | 27.1 | 0.98 | 0 | 0.84 | 0.67 | 2.17 | 20 | 53 | 1 | -0.32 | 0.008240239 | 8.68 | 250 | 25 | 720 |  | 78.68344 | [5 empty] | 10.1007/s10163-022-01368-y
0 | 3.82 | 27.1 | 0.98 | 0 | 0.84 | 0.67 | 2.17 | 20 | 53 | 1 | -0.32 | 0.00865622 | 8.68 | 250 | 25 | 720 |  | 80.28519 | [5 empty] | 10.1007/s10163-022-01368-y
0 | 3.82 | 27.1 | 0.98 | 0 | 0.84 | 0.67 | 2.17 | 20 | 53 | 1 | -0.32 | 0.009230634 | 8.68 | 250 | 25 | 720 |  | 82.58994 | [5 empty] | 10.1007/s10163-022-01368-y
0 | 3.82 | 27.1 | 0.98 | 0 | 0.84 | 0.67 | 2.17 | 20 | 53 | 1 | -0.32 | 0.01024074 | 8.68 | 250 | 25 | 720 |  | 86.82797 | [5 empty] | 10.1007/s10163-022-01368-y
0 | 3.82 | 27.1 | 0.98 | 0 | 0.84 | 0.67 | 2.17 | 20 | 53 | 1 | -0.32 | 0.01131026 | 8.68 | 250 | 25 | 720 |  | 91.31529 | [5 empty] | 10.1007/s10163-022-01368-y
0 | 3.82 | 27.1 | 0.98 | 0 | 0.84 | 0.67 | 2.17 | 20 | 53 | 1 | -0.32 | 0.01176573 | 8.68 | 250 | 25 | 720 |  | 93.42186 | [5 empty] | 10.1007/s10163-022-01368-y
0 | 3.82 | 27.1 | 0.98 | 0 | 0.84 | 0.67 | 2.17 | 20 | 53 | 1 | -0.32 | 0.01210292 | 8.68 | 250 | 25 | 720 |  | 93.54614 | [5 empty] | 10.1007/s10163-022-01368-y
0 | 3.82 | 27.1 | 0.98 | 0 | 0.84 | 0.67 | 2.17 | 20 | 53 | 1 | -0.32 | 0.0141465 | 8.68 | 250 | 25 | 720 |  | 92.80484 | [5 empty] | 10.1007/s10163-022-01368-y
0 | 3.82 | 27.1 | 0.98 | 0 | 0.84 | 0.67 | 2.17 | 20 | 53 | 1 | -0.32 | 0.0004847474 | 8.68 | 250 | 25 | 720 | 58.5564 | [6 empty] | 10.1007/s10163-022-01368-y
0 | 3.82 | 27.1 | 0.98 | 0 | 0.84 | 0.67 | 2.17 | 20 | 53 | 1 | -0.32 | 0.0009464799 | 8.68 | 250 | 25 | 720 | 61.56043 | [6 empty] | 10.1007/s10163-022-01368-y
0 | 3.82 | 27.1 | 0.98 | 0 | 0.84 | 0.67 | 2.17 | 20 | 53 | 1 | -0.32 | 0.00134223 | 8.68 | 250 | 25 | 720 | 64.18936 | [6 empty] | 10.1007/s10163-022-01368-y
0 | 3.82 | 27.1 | 0.98 | 0 | 0.84 | 0.67 | 2.17 | 20 | 53 | 1 | -0.32 | 0.002199531 | 8.68 | 250 | 25 | 720 | 70.2953 | [6 empty] | 10.1007/s10163-022-01368-y
0 | 3.82 | 27.1 | 0.98 | 0 | 0.84 | 0.67 | 2.17 | 20 | 53 | 1 | -0.32 | 0.002470351 | 8.68 | 250 | 25 | 720 | 71.07012 | [6 empty] | 10.1007/s10163-022-01368-y
0 | 3.82 | 27.1 | 0.98 | 0 | 0.84 | 0.67 | 2.17 | 20 | 53 | 1 | -0.32 | 0.003114308 | 8.68 | 250 | 25 | 720 | 73.08764 | [6 empty] | 10.1007/s10163-022-01368-y
0 | 3.82 | 27.1 | 0.98 | 0 | 0.84 | 0.67 | 2.17 | 20 | 53 | 1 | -0.32 | 0.003996057 | 8.68 | 250 | 25 | 720 | 75.78703 | [6 empty] | 10.1007/s10163-022-01368-y
0 | 3.82 | 27.1 | 0.98 | 0 | 0.84 | 0.67 | 2.17 | 20 | 53 | 1 | -0.32 | 0.004735766 | 8.68 | 250 | 25 | 720 | 78.14663 | [6 empty] | 10.1007/s10163-022-01368-y
0 | 3.82 | 27.1 | 0.98 | 0 | 0.84 | 0.67 | 2.17 | 20 | 53 | 1 | -0.32 | 0.0051849 | 8.68 | 250 | 25 | 720 | 79.51168 | [6 empty] | 10.1007/s10163-022-01368-y
0 | 3.82 | 27.1 | 0.98 | 0 | 0.84 | 0.67 | 2.17 | 20 | 53 | 1 | -0.32 | 0.005833756 | 8.68 | 250 | 25 | 720 | 81.68661 | [6 empty] | 10.1007/s10163-022-01368-y
0 | 3.82 | 27.1 | 0.98 | 0 | 0.84 | 0.67 | 2.17 | 20 | 53 | 1 | -0.32 | 0.00613583 | 8.68 | 250 | 25 | 720 | 82.86978 | [6 empty] | 10.1007/s10163-022-01368-y
0 | 3.82 | 27.1 | 0.98 | 0 | 0.84 | 0.67 | 2.17 | 20 | 53 | 1 | -0.32 | 0.00669014 | 8.68 | 250 | 25 | 720 | 85.86921 | [6 empty] | 10.1007/s10163-022-01368-y
0 | 3.82 | 27.1 | 0.98 | 0 | 0.84 | 0.67 | 2.17 | 20 | 53 | 1 | -0.32 | 0.007640297 | 8.68 | 250 | 25 | 720 | 91.24533 | [6 empty] | 10.1007/s10163-022-01368-y
0 | 3.82 | 27.1 | 0.98 | 0 | 0.84 | 0.67 | 2.17 | 20 | 53 | 1 | -0.32 | 0.008194758 | 8.68 | 250 | 25 | 720 | 93.85377 | [6 empty] | 10.1007/s10163-022-01368-y
0 | 3.82 | 27.1 | 0.98 | 0 | 0.84 | 0.67 | 2.17 | 20 | 53 | 1 | -0.32 | 0.009166076 | 8.68 | 250 | 25 | 720 | 95.77305 | [6 empty] | 10.1007/s10163-022-01368-y
0 | 3.82 | 27.1 | 0.98 | 0 | 0.84 | 0.67 | 2.17 | 20 | 53 | 1 | -0.32 | 0.009756949 | 8.68 | 250 | 25 | 720 | 96.53828 | [6 empty] | 10.1007/s10163-022-01368-y
0 | 3.82 | 27.1 | 0.98 | 0 | 0.84 | 0.67 | 2.17 | 20 | 53 | 1 | -0.32 | 0.01275541 | 8.68 | 250 | 25 | 720 | 99.18928 | [6 empty] | 10.1007/s10163-022-01368-y
0 | 3.82 | 27.1 | 0.98 | 0 | 0.84 | 0.67 | 2.17 | 20 | 53 | 1 | -0.32 | 0.01405483 | 8.68 | 250 | 25 | 720 | 99.07744 | [6 empty] | 10.1007/s10163-022-01368-y
0 | 3.82 | 27.1 | 0.98 | 0 | 0.84 | 0.67 | 2.17 | 20 | 53 | 1 | -0.32 | 0.002939119 | 8.68 | 250 | 25 | 12.96552 |  | 14.85123 | [5 empty] | 10.1007/s10163-022-01368-y
0 | 3.82 | 27.1 | 0.98 | 0 | 0.84 | 0.67 | 2.17 | 20 | 53 | 1 | -0.32 | 0.002939119 | 8.68 | 250 | 25 | 28.41379 |  | 17.63005 | [5 empty] | 10.1007/s10163-022-01368-y
0 | 3.82 | 27.1 | 0.98 | 0 | 0.84 | 0.67 | 2.17 | 20 | 53 | 1 | -0.32 | 0.002939119 | 8.68 | 250 | 25 | 43.86207 |  | 23.40887 | [5 empty] | 10.1007/s10163-022-01368-y
0 | 3.82 | 27.1 | 0.98 | 0 | 0.84 | 0.67 | 2.17 | 20 | 53 | 1 | -0.32 | 0.002939119 | 8.68 | 250 | 25 | 58.2069 |  | 27.25961 | [5 empty] | 10.1007/s10163-022-01368-y
0 | 3.82 | 27.1 | 0.98 | 0 | 0.84 | 0.67 | 2.17 | 20 | 53 | 1 | -0.32 | 0.002939119 | 8.68 | 250 | 25 | 89.10345 |  | 34.9601 | [5 empty] | 10.1007/s10163-022-01368-y
0 | 3.82 | 27.1 | 0.98 | 0 | 0.84 | 0.67 | 2.17 | 20 | 53 | 1 | -0.32 | 0.002939119 | 8.68 | 250 | 25 | 120 |  | 37.73202 | [5 empty] | 10.1007/s10163-022-01368-y
0 | 3.82 | 27.1 | 0.98 | 0 | 0.84 | 0.67 | 2.17 | 20 | 53 | 1 | -0.32 | 0.002939119 | 8.68 | 250 | 25 | 177.3793 |  | 44.56355 | [5 empty] | 10.1007/s10163-022-01368-y
0 | 3.82 | 27.1 | 0.98 | 0 | 0.84 | 0.67 | 2.17 | 20 | 53 | 1 | -0.32 | 0.002939119 | 8.68 | 250 | 25 | 241.3793 |  | 41.53498 | [5 empty] | 10.1007/s10163-022-01368-y
0 | 3.82 | 27.1 | 0.98 | 0 | 0.84 | 0.67 | 2.17 | 20 | 53 | 1 | -0.32 | 0.002939119 | 8.68 | 250 | 25 | 299.8621 |  | 45.5803 | [5 empty] | 10.1007/s10163-022-01368-y
0 | 3.82 | 27.1 | 0.98 | 0 | 0.84 | 0.67 | 2.17 | 20 | 53 | 1 | -0.32 | 0.002939119 | 8.68 | 250 | 25 | 359.4483 |  | 44.69655 | [5 empty] | 10.1007/s10163-022-01368-y
0 | 3.82 | 27.1 | 0.98 | 0 | 0.84 | 0.67 | 2.17 | 20 | 53 | 1 | -0.32 | 0.002939119 | 8.68 | 250 | 25 | 421.2414 |  | 43.16897 | [5 empty] | 10.1007/s10163-022-01368-y
0 | 3.82 | 27.1 | 0.98 | 0 | 0.84 | 0.67 | 2.17 | 20 | 53 | 1 | -0.32 | 0.002939119 | 8.68 | 250 | 25 | 478.6207 |  | 48.07192 | [5 empty] | 10.1007/s10163-022-01368-y
0 | 3.82 | 27.1 | 0.98 | 0 | 0.84 | 0.67 | 2.17 | 20 | 53 | 1 | -0.32 | 0.002939119 | 8.68 | 250 | 25 | 542.6207 |  | 46.97192 | [5 empty] | 10.1007/s10163-022-01368-y
0 | 3.82 | 27.1 | 0.98 | 0 | 0.84 | 0.67 | 2.17 | 20 | 53 | 1 | -0.32 | 0.002939119 | 8.68 | 250 | 25 | 597.7931 |  | 47.16158 | [5 empty] | 10.1007/s10163-022-01368-y
0 | 3.82 | 27.1 | 0.98 | 0 | 0.84 | 0.67 | 2.17 | 20 | 53 | 1 | -0.32 | 0.002939119 | 8.68 | 250 | 25 | 655.1724 |  | 49.70739 | [5 empty] | 10.1007/s10163-022-01368-y
0 | 3.82 | 27.1 | 0.98 | 0 | 0.84 | 0.67 | 2.17 | 20 | 53 | 1 | -0.32 | 0.002939119 | 8.68 | 250 | 25 | 719.1724 |  | 47.10739 | [5 empty] | 10.1007/s10163-022-01368-y
0 | 3.82 | 27.1 | 0.98 | 0 | 0.84 | 0.67 | 2.17 | 20 | 53 | 1 | -0.32 | 0.005878238 | 8.68 | 250 | 25 | 10.75862 |  | 16.99507 | [5 empty] | 10.1007/s10163-022-01368-y
0 | 3.82 | 27.1 | 0.98 | 0 | 0.84 | 0.67 | 2.17 | 20 | 53 | 1 | -0.32 | 0.005878238 | 8.68 | 250 | 25 | 30.62069 |  | 26.41478 | [5 empty] | 10.1007/s10163-022-01368-y
0 | 3.82 | 27.1 | 0.98 | 0 | 0.84 | 0.67 | 2.17 | 20 | 53 | 1 | -0.32 | 0.005878238 | 8.68 | 250 | 25 | 42.75862 |  | 29.83793 | [5 empty] | 10.1007/s10163-022-01368-y
0 | 3.82 | 27.1 | 0.98 | 0 | 0.84 | 0.67 | 2.17 | 20 | 53 | 1 | -0.32 | 0.005878238 | 8.68 | 250 | 25 | 54.89655 |  | 33.26108 | [5 empty] | 10.1007/s10163-022-01368-y
0 | 3.82 | 27.1 | 0.98 | 0 | 0.84 | 0.67 | 2.17 | 20 | 53 | 1 | -0.32 | 0.005878238 | 8.68 | 250 | 25 | 88 |  | 40.53202 | [5 empty] | 10.1007/s10163-022-01368-y
0 | 3.82 | 27.1 | 0.98 | 0 | 0.84 | 0.67 | 2.17 | 20 | 53 | 1 | -0.32 | 0.005878238 | 8.68 | 250 | 25 | 120 |  | 54.23202 | [5 empty] | 10.1007/s10163-022-01368-y
0 | 3.82 | 27.1 | 0.98 | 0 | 0.84 | 0.67 | 2.17 | 20 | 53 | 1 | -0.32 | 0.005878238 | 8.68 | 250 | 25 | 180.6897 |  | 59.77635 | [5 empty] | 10.1007/s10163-022-01368-y
0 | 3.82 | 27.1 | 0.98 | 0 | 0.84 | 0.67 | 2.17 | 20 | 53 | 1 | -0.32 | 0.005878238 | 8.68 | 250 | 25 | 242.4828 |  | 59.53448 | [5 empty] | 10.1007/s10163-022-01368-y
0 | 3.82 | 27.1 | 0.98 | 0 | 0.84 | 0.67 | 2.17 | 20 | 53 | 1 | -0.32 | 0.005878238 | 8.68 | 250 | 25 | 303.1724 |  | 61.43596 | [5 empty] | 10.1007/s10163-022-01368-y
0 | 3.82 | 27.1 | 0.98 | 0 | 0.84 | 0.67 | 2.17 | 20 | 53 | 1 | -0.32 | 0.005878238 | 8.68 | 250 | 25 | 359.4483 |  | 61.62512 | [5 empty] | 10.1007/s10163-022-01368-y
0 | 3.82 | 27.1 | 0.98 | 0 | 0.84 | 0.67 | 2.17 | 20 | 53 | 1 | -0.32 | 0.005878238 | 8.68 | 250 | 25 | 419.0345 |  | 66.95567 | [5 empty] | 10.1007/s10163-022-01368-y
0 | 3.82 | 27.1 | 0.98 | 0 | 0.84 | 0.67 | 2.17 | 20 | 53 | 1 | -0.32 | 0.005878238 | 8.68 | 250 | 25 | 489.6552 |  | 63.49557 | [5 empty] | 10.1007/s10163-022-01368-y
0 | 3.82 | 27.1 | 0.98 | 0 | 0.84 | 0.67 | 2.17 | 20 | 53 | 1 | -0.32 | 0.005878238 | 8.68 | 250 | 25 | 539.3103 |  | 63.04483 | [5 empty] | 10.1007/s10163-022-01368-y
0 | 3.82 | 27.1 | 0.98 | 0 | 0.84 | 0.67 | 2.17 | 20 | 53 | 1 | -0.32 | 0.005878238 | 8.68 | 250 | 25 | 597.7931 |  | 66.44729 | [5 empty] | 10.1007/s10163-022-01368-y
0 | 3.82 | 27.1 | 0.98 | 0 | 0.84 | 0.67 | 2.17 | 20 | 53 | 1 | -0.32 | 0.005878238 | 8.68 | 250 | 25 | 662.8966 |  | 65.77537 | [5 empty] | 10.1007/s10163-022-01368-y
0 | 3.82 | 27.1 | 0.98 | 0 | 0.84 | 0.67 | 2.17 | 20 | 53 | 1 | -0.32 | 0.005878238 | 8.68 | 250 | 25 | 719.1724 |  | 67.8931 | [5 empty] | 10.1007/s10163-022-01368-y
0 | 3.82 | 27.1 | 0.98 | 0 | 0.84 | 0.67 | 2.17 | 20 | 53 | 1 | -0.32 | 0.01175648 | 8.68 | 250 | 25 | 15.17241 |  | 18.27882 | [5 empty] | 10.1007/s10163-022-01368-y
0 | 3.82 | 27.1 | 0.98 | 0 | 0.84 | 0.67 | 2.17 | 20 | 53 | 1 | -0.32 | 0.01175648 | 8.68 | 250 | 25 | 42.75862 |  | 31.98079 | [5 empty] | 10.1007/s10163-022-01368-y
0 | 3.82 | 27.1 | 0.98 | 0 | 0.84 | 0.67 | 2.17 | 20 | 53 | 1 | -0.32 | 0.01175648 | 8.68 | 250 | 25 | 58.2069 |  | 36.25961 | [5 empty] | 10.1007/s10163-022-01368-y
0 | 3.82 | 27.1 | 0.98 | 0 | 0.84 | 0.67 | 2.17 | 20 | 53 | 1 | -0.32 | 0.01175648 | 8.68 | 250 | 25 | 88 |  | 43.10345 | [5 empty] | 10.1007/s10163-022-01368-y
0 | 3.82 | 27.1 | 0.98 | 0 | 0.84 | 0.67 | 2.17 | 20 | 53 | 1 | -0.32 | 0.01175648 | 8.68 | 250 | 25 | 117.7931 |  | 63.233 | [5 empty] | 10.1007/s10163-022-01368-y
0 | 3.82 | 27.1 | 0.98 | 0 | 0.84 | 0.67 | 2.17 | 20 | 53 | 1 | -0.32 | 0.01175648 | 8.68 | 250 | 25 | 177.3793 |  | 68.34926 | [5 empty] | 10.1007/s10163-022-01368-y
0 | 3.82 | 27.1 | 0.98 | 0 | 0.84 | 0.67 | 2.17 | 20 | 53 | 1 | -0.32 | 0.01175648 | 8.68 | 250 | 25 | 240.2759 |  | 76.03547 | [5 empty] | 10.1007/s10163-022-01368-y
0 | 3.82 | 27.1 | 0.98 | 0 | 0.84 | 0.67 | 2.17 | 20 | 53 | 1 | -0.32 | 0.01175648 | 8.68 | 250 | 25 | 300.9655 |  | 76.43695 | [5 empty] | 10.1007/s10163-022-01368-y
0 | 3.82 | 27.1 | 0.98 | 0 | 0.84 | 0.67 | 2.17 | 20 | 53 | 1 | -0.32 | 0.01175648 | 8.68 | 250 | 25 | 361.6552 |  | 86.267 | [5 empty] | 10.1007/s10163-022-01368-y
0 | 3.82 | 27.1 | 0.98 | 0 | 0.84 | 0.67 | 2.17 | 20 | 53 | 1 | -0.32 | 0.01175648 | 8.68 | 250 | 25 | 421.2414 |  | 80.45468 | [5 empty] | 10.1007/s10163-022-01368-y
0 | 3.82 | 27.1 | 0.98 | 0 | 0.84 | 0.67 | 2.17 | 20 | 53 | 1 | -0.32 | 0.01175648 | 8.68 | 250 | 25 | 479.7241 |  | 81.5 | [5 empty] | 10.1007/s10163-022-01368-y
0 | 3.82 | 27.1 | 0.98 | 0 | 0.84 | 0.67 | 2.17 | 20 | 53 | 1 | -0.32 | 0.01175648 | 8.68 | 250 | 25 | 538.2069 |  | 83.61675 | [5 empty] | 10.1007/s10163-022-01368-y
0 | 3.82 | 27.1 | 0.98 | 0 | 0.84 | 0.67 | 2.17 | 20 | 53 | 1 | -0.32 | 0.01175648 | 8.68 | 250 | 25 | 601.1034 |  | 83.58867 | [5 empty] | 10.1007/s10163-022-01368-y
0 | 3.82 | 27.1 | 0.98 | 0 | 0.84 | 0.67 | 2.17 | 20 | 53 | 1 | -0.32 | 0.01175648 | 8.68 | 250 | 25 | 658.4828 |  | 87.4202 | [5 empty] | 10.1007/s10163-022-01368-y
0 | 3.82 | 27.1 | 0.98 | 0 | 0.84 | 0.67 | 2.17 | 20 | 53 | 1 | -0.32 | 0.01175648 | 8.68 | 250 | 25 | 719.1724 |  | 89.53596 | [5 empty] | 10.1007/s10163-022-01368-y
0 | 3.82 | 27.1 | 0.98 | 0 | 0.84 | 0.67 | 2.17 | 20 | 53 | 1 | -0.32 | 0.002939119 | 8.68 | 250 | 25 | 16.49289 | 32.26079 | [6 empty] | 10.1007/s10163-022-01368-y
0 | 3.82 | 27.1 | 0.98 | 0 | 0.84 | 0.67 | 2.17 | 20 | 53 | 1 | -0.32 | 0.002939119 | 8.68 | 250 | 25 | 29.00474 | 33.81631 | [6 empty] | 10.1007/s10163-022-01368-y
0 | 3.82 | 27.1 | 0.98 | 0 | 0.84 | 0.67 | 2.17 | 20 | 53 | 1 | -0.32 | 0.002939119 | 8.68 | 250 | 25 | 44.92891 | 38.26988 | [6 empty] | 10.1007/s10163-022-01368-y
0 | 3.82 | 27.1 | 0.98 | 0 | 0.84 | 0.67 | 2.17 | 20 | 53 | 1 | -0.32 | 0.002939119 | 8.68 | 250 | 25 | 60.85308 | 42.5004 | [6 empty] | 10.1007/s10163-022-01368-y
0 | 3.82 | 27.1 | 0.98 | 0 | 0.84 | 0.67 | 2.17 | 20 | 53 | 1 | -0.32 | 0.002939119 | 8.68 | 250 | 25 | 89.2891 | 48.50949 | [6 empty] | 10.1007/s10163-022-01368-y
0 | 3.82 | 27.1 | 0.98 | 0 | 0.84 | 0.67 | 2.17 | 20 | 53 | 1 | -0.32 | 0.002939119 | 8.68 | 250 | 25 | 121.1374 | 51.61736 | [6 empty] | 10.1007/s10163-022-01368-y
0 | 3.82 | 27.1 | 0.98 | 0 | 0.84 | 0.67 | 2.17 | 20 | 53 | 1 | -0.32 | 0.002939119 | 8.68 | 250 | 25 | 182.5592 | 58.05722 | [6 empty] | 10.1007/s10163-022-01368-y
0 | 3.82 | 27.1 | 0.98 | 0 | 0.84 | 0.67 | 2.17 | 20 | 53 | 1 | -0.32 | 0.002939119 | 8.68 | 250 | 25 | 241.7062 | 54.90706 | [6 empty] | 10.1007/s10163-022-01368-y
0 | 3.82 | 27.1 | 0.98 | 0 | 0.84 | 0.67 | 2.17 | 20 | 53 | 1 | -0.32 | 0.002939119 | 8.68 | 250 | 25 | 299.7156 | 58.44888 | [6 empty] | 10.1007/s10163-022-01368-y
0 | 3.82 | 27.1 | 0.98 | 0 | 0.84 | 0.67 | 2.17 | 20 | 53 | 1 | -0.32 | 0.002939119 | 8.68 | 250 | 25 | 360 | 57.08258 | [6 empty] | 10.1007/s10163-022-01368-y
0 | 3.82 | 27.1 | 0.98 | 0 | 0.84 | 0.67 | 2.17 | 20 | 53 | 1 | -0.32 | 0.002939119 | 8.68 | 250 | 25 | 419.1469 | 55.49375 | [6 empty] | 10.1007/s10163-022-01368-y
0 | 3.82 | 27.1 | 0.98 | 0 | 0.84 | 0.67 | 2.17 | 20 | 53 | 1 | -0.32 | 0.002939119 | 8.68 | 250 | 25 | 480.5687 | 59.70313 | [6 empty] | 10.1007/s10163-022-01368-y
0 | 3.82 | 27.1 | 0.98 | 0 | 0.84 | 0.67 | 2.17 | 20 | 53 | 1 | -0.32 | 0.002939119 | 8.68 | 250 | 25 | 537.4408 | 59.23061 | [6 empty] | 10.1007/s10163-022-01368-y
0 | 3.82 | 27.1 | 0.98 | 0 | 0.84 | 0.67 | 2.17 | 20 | 53 | 1 | -0.32 | 0.002939119 | 8.68 | 250 | 25 | 598.8626 | 58.53292 | [6 empty] | 10.1007/s10163-022-01368-y
0 | 3.82 | 27.1 | 0.98 | 0 | 0.84 | 0.67 | 2.17 | 20 | 53 | 1 | -0.32 | 0.002939119 | 8.68 | 250 | 25 | 659.1469 | 62.51978 | [6 empty] | 10.1007/s10163-022-01368-y
0 | 3.82 | 27.1 | 0.98 | 0 | 0.84 | 0.67 | 2.17 | 20 | 53 | 1 | -0.32 | 0.002939119 | 8.68 | 250 | 25 | 717.1564 | 59.59319 | [6 empty] | 10.1007/s10163-022-01368-y
0 | 3.82 | 27.1 | 0.98 | 0 | 0.84 | 0.67 | 2.17 | 20 | 53 | 1 | -0.32 | 0.005878238 | 8.68 | 250 | 25 | 15.35545 | 32.70741 | [6 empty] | 10.1007/s10163-022-01368-y
0 | 3.82 | 27.1 | 0.98 | 0 | 0.84 | 0.67 | 2.17 | 20 | 53 | 1 | -0.32 | 0.005878238 | 8.68 | 250 | 25 | 30.14218 | 39.16894 | [6 empty] | 10.1007/s10163-022-01368-y
0 | 3.82 | 27.1 | 0.98 | 0 | 0.84 | 0.67 | 2.17 | 20 | 53 | 1 | -0.32 | 0.005878238 | 8.68 | 250 | 25 | 47.20379 | 43.39893 | [6 empty] | 10.1007/s10163-022-01368-y
0 | 3.82 | 27.1 | 0.98 | 0 | 0.84 | 0.67 | 2.17 | 20 | 53 | 1 | -0.32 | 0.005878238 | 8.68 | 250 | 25 | 63.12796 | 45.62202 | [6 empty] | 10.1007/s10163-022-01368-y
0 | 3.82 | 27.1 | 0.98 | 0 | 0.84 | 0.67 | 2.17 | 20 | 53 | 1 | -0.32 | 0.005878238 | 8.68 | 250 | 25 | 90.42654 | 50.96249 | [6 empty] | 10.1007/s10163-022-01368-y
0 | 3.82 | 27.1 | 0.98 | 0 | 0.84 | 0.67 | 2.17 | 20 | 53 | 1 | -0.32 | 0.005878238 | 8.68 | 250 | 25 | 120 | 61.65507 | [6 empty] | 10.1007/s10163-022-01368-y
0 | 3.82 | 27.1 | 0.98 | 0 | 0.84 | 0.67 | 2.17 | 20 | 53 | 1 | -0.32 | 0.005878238 | 8.68 | 250 | 25 | 183.6967 | 64.74815 | [6 empty] | 10.1007/s10163-022-01368-y
0 | 3.82 | 27.1 | 0.98 | 0 | 0.84 | 0.67 | 2.17 | 20 | 53 | 1 | -0.32 | 0.005878238 | 8.68 | 250 | 25 | 240.5687 | 62.71428 | [6 empty] | 10.1007/s10163-022-01368-y
0 | 3.82 | 27.1 | 0.98 | 0 | 0.84 | 0.67 | 2.17 | 20 | 53 | 1 | -0.32 | 0.005878238 | 8.68 | 250 | 25 | 297.4408 | 64.47224 | [6 empty] | 10.1007/s10163-022-01368-y
0 | 3.82 | 27.1 | 0.98 | 0 | 0.84 | 0.67 | 2.17 | 20 | 53 | 1 | -0.32 | 0.005878238 | 8.68 | 250 | 25 | 358.8626 | 66.22809 | [6 empty] | 10.1007/s10163-022-01368-y
0 | 3.82 | 27.1 | 0.98 | 0 | 0.84 | 0.67 | 2.17 | 20 | 53 | 1 | -0.32 | 0.005878238 | 8.68 | 250 | 25 | 422.5592 | 69.99031 | [6 empty] | 10.1007/s10163-022-01368-y
0 | 3.82 | 27.1 | 0.98 | 0 | 0.84 | 0.67 | 2.17 | 20 | 53 | 1 | -0.32 | 0.005878238 | 8.68 | 250 | 25 | 481.7062 | 66.84015 | [6 empty] | 10.1007/s10163-022-01368-y
0 | 3.82 | 27.1 | 0.98 | 0 | 0.84 | 0.67 | 2.17 | 20 | 53 | 1 | -0.32 | 0.005878238 | 8.68 | 250 | 25 | 540.8531 | 66.81266 | [6 empty] | 10.1007/s10163-022-01368-y
0 | 3.82 | 27.1 | 0.98 | 0 | 0.84 | 0.67 | 2.17 | 20 | 53 | 1 | -0.32 | 0.005878238 | 8.68 | 250 | 25 | 597.7251 | 68.34757 | [6 empty] | 10.1007/s10163-022-01368-y
0 | 3.82 | 27.1 | 0.98 | 0 | 0.84 | 0.67 | 2.17 | 20 | 53 | 1 | -0.32 | 0.005878238 | 8.68 | 250 | 25 | 658.0095 | 66.75822 | [6 empty] | 10.1007/s10163-022-01368-y
0 | 3.82 | 27.1 | 0.98 | 0 | 0.84 | 0.67 | 2.17 | 20 | 53 | 1 | -0.32 | 0.005878238 | 8.68 | 250 | 25 | 718.2938 | 70.07594 | [6 empty] | 10.1007/s10163-022-01368-y
0 | 3.82 | 27.1 | 0.98 | 0 | 0.84 | 0.67 | 2.17 | 20 | 53 | 1 | -0.32 | 0.01175648 | 8.68 | 250 | 25 | 15.35545 | 33.37656 | [6 empty] | 10.1007/s10163-022-01368-y
0 | 3.82 | 27.1 | 0.98 | 0 | 0.84 | 0.67 | 2.17 | 20 | 53 | 1 | -0.32 | 0.01175648 | 8.68 | 250 | 25 | 43.79147 | 43.84661 | [6 empty] | 10.1007/s10163-022-01368-y
0 | 3.82 | 27.1 | 0.98 | 0 | 0.84 | 0.67 | 2.17 | 20 | 53 | 1 | -0.32 | 0.01175648 | 8.68 | 250 | 25 | 55.16588 | 48.3023 | [6 empty] | 10.1007/s10163-022-01368-y
0 | 3.82 | 27.1 | 0.98 | 0 | 0.84 | 0.67 | 2.17 | 20 | 53 | 1 | -0.32 | 0.01175648 | 8.68 | 250 | 25 | 92.70142 | 52.52277 | [6 empty] | 10.1007/s10163-022-01368-y
0 | 3.82 | 27.1 | 0.98 | 0 | 0.84 | 0.67 | 2.17 | 20 | 53 | 1 | -0.32 | 0.01175648 | 8.68 | 250 | 25 | 118.8626 | 70.13143 | [6 empty] | 10.1007/s10163-022-01368-y
0 | 3.82 | 27.1 | 0.98 | 0 | 0.84 | 0.67 | 2.17 | 20 | 53 | 1 | -0.32 | 0.01175648 | 8.68 | 250 | 25 | 181.4218 | 70.77151 | [6 empty] | 10.1007/s10163-022-01368-y
0 | 3.82 | 27.1 | 0.98 | 0 | 0.84 | 0.67 | 2.17 | 20 | 53 | 1 | -0.32 | 0.01175648 | 8.68 | 250 | 25 | 241.7062 | 77.65799 | [6 empty] | 10.1007/s10163-022-01368-y
0 | 3.82 | 27.1 | 0.98 | 0 | 0.84 | 0.67 | 2.17 | 20 | 53 | 1 | -0.32 | 0.01175648 | 8.68 | 250 | 25 | 299.7156 | 75.40055 | [6 empty] | 10.1007/s10163-022-01368-y
0 | 3.82 | 27.1 | 0.98 | 0 | 0.84 | 0.67 | 2.17 | 20 | 53 | 1 | -0.32 | 0.01175648 | 8.68 | 250 | 25 | 358.8626 | 82.06452 | [6 empty] | 10.1007/s10163-022-01368-y
0 | 3.82 | 27.1 | 0.98 | 0 | 0.84 | 0.67 | 2.17 | 20 | 53 | 1 | -0.32 | 0.01175648 | 8.68 | 250 | 25 | 419.1469 | 78.69078 | [6 empty] | 10.1007/s10163-022-01368-y
0 | 3.82 | 27.1 | 0.98 | 0 | 0.84 | 0.67 | 2.17 | 20 | 53 | 1 | -0.32 | 0.01175648 | 8.68 | 250 | 25 | 479.4313 | 80.6702 | [6 empty] | 10.1007/s10163-022-01368-y
0 | 3.82 | 27.1 | 0.98 | 0 | 0.84 | 0.67 | 2.17 | 20 | 53 | 1 | -0.32 | 0.01175648 | 8.68 | 250 | 25 | 540.8531 | 80.41861 | [6 empty] | 10.1007/s10163-022-01368-y
0 | 3.82 | 27.1 | 0.98 | 0 | 0.84 | 0.67 | 2.17 | 20 | 53 | 1 | -0.32 | 0.01175648 | 8.68 | 250 | 25 | 597.7251 | 79.49999 | [6 empty] | 10.1007/s10163-022-01368-y
0 | 3.82 | 27.1 | 0.98 | 0 | 0.84 | 0.67 | 2.17 | 20 | 53 | 1 | -0.32 | 0.01175648 | 8.68 | 250 | 25 | 661.4218 | 83.26221 | [6 empty] | 10.1007/s10163-022-01368-y
0 | 3.82 | 27.1 | 0.98 | 0 | 0.84 | 0.67 | 2.17 | 20 | 53 | 1 | -0.32 | 0.01175648 | 8.68 | 250 | 25 | 720.5687 | 85.91131 | [6 empty] | 10.1007/s10163-022-01368-y
0 | 3.82 | 27.1 | 0.98 | 0 | 0.84 | 0.67 | 2.17 | 20 | 53 | 0.2 | -0.32 | 0.005878238 | 8.68 | 250 | 25 | 13.49941 |  | 14.70843 | [5 empty] | 10.1007/s10163-022-01368-y
0 | 3.82 | 27.1 | 0.98 | 0 | 0.84 | 0.67 | 2.17 | 20 | 53 | 0.2 | -0.32 | 0.005878238 | 8.68 | 250 | 25 | 32.70781 |  | 19.95677 | [5 empty] | 10.1007/s10163-022-01368-y
0 | 3.82 | 27.1 | 0.98 | 0 | 0.84 | 0.67 | 2.17 | 20 | 53 | 0.2 | -0.32 | 0.005878238 | 8.68 | 250 | 25 | 60.90072 |  | 24.7532 | [5 empty] | 10.1007/s10163-022-01368-y
0 | 3.82 | 27.1 | 0.98 | 0 | 0.84 | 0.67 | 2.17 | 20 | 53 | 0.2 | -0.32 | 0.005878238 | 8.68 | 250 | 25 | 92.47414 |  | 29.98456 | [5 empty] | 10.1007/s10163-022-01368-y
0 | 3.82 | 27.1 | 0.98 | 0 | 0.84 | 0.67 | 2.17 | 20 | 53 | 0.2 | -0.32 | 0.005878238 | 8.68 | 250 | 25 | 121.6758 |  | 28.62577 | [5 empty] | 10.1007/s10163-022-01368-y
0 | 3.82 | 27.1 | 0.98 | 0 | 0.84 | 0.67 | 2.17 | 20 | 53 | 0.2 | -0.32 | 0.005878238 | 8.68 | 250 | 25 | 181.2857 |  | 30.30213 | [5 empty] | 10.1007/s10163-022-01368-y
0 | 3.82 | 27.1 | 0.98 | 0 | 0.84 | 0.67 | 2.17 | 20 | 53 | 0.2 | -0.32 | 0.005878238 | 8.68 | 250 | 25 | 243.2014 |  | 35.05224 | [5 empty] | 10.1007/s10163-022-01368-y
0 | 3.82 | 27.1 | 0.98 | 0 | 0.84 | 0.67 | 2.17 | 20 | 53 | 0.2 | -0.32 | 0.005878238 | 8.68 | 250 | 25 | 301.6172 |  | 32.99398 | [5 empty] | 10.1007/s10163-022-01368-y
0 | 3.82 | 27.1 | 0.98 | 0 | 0.84 | 0.67 | 2.17 | 20 | 53 | 0.2 | -0.32 | 0.005878238 | 8.68 | 250 | 25 | 361.2682 |  | 36.86808 | [5 empty] | 10.1007/s10163-022-01368-y
0 | 3.82 | 27.1 | 0.98 | 0 | 0.84 | 0.67 | 2.17 | 20 | 53 | 0.2 | -0.32 | 0.005878238 | 8.68 | 250 | 25 | 424.1227 |  | 31.7268 | [5 empty] | 10.1007/s10163-022-01368-y
0 | 3.82 | 27.1 | 0.98 | 0 | 0.84 | 0.67 | 2.17 | 20 | 53 | 0.2 | -0.32 | 0.005878238 | 8.68 | 250 | 25 | 481.4844 |  | 33.40625 | [5 empty] | 10.1007/s10163-022-01368-y
0 | 3.82 | 27.1 | 0.98 | 0 | 0.84 | 0.67 | 2.17 | 20 | 53 | 0.2 | -0.32 | 0.005878238 | 8.68 | 250 | 25 | 544.4171 |  | 32.44068 | [5 empty] | 10.1007/s10163-022-01368-y
0 | 3.82 | 27.1 | 0.98 | 0 | 0.84 | 0.67 | 2.17 | 20 | 53 | 0.2 | -0.32 | 0.005878238 | 8.68 | 250 | 25 | 600.6588 |  | 34.34145 | [5 empty] | 10.1007/s10163-022-01368-y
0 | 3.82 | 27.1 | 0.98 | 0 | 0.84 | 0.67 | 2.17 | 20 | 53 | 0.2 | -0.32 | 0.005878238 | 8.68 | 250 | 25 | 661.3969 |  | 36.23604 | [5 empty] | 10.1007/s10163-022-01368-y
0 | 3.82 | 27.1 | 0.98 | 0 | 0.84 | 0.67 | 2.17 | 20 | 53 | 0.2 | -0.32 | 0.005878238 | 8.68 | 250 | 25 | 723.2714 |  | 38.78841 | [5 empty] | 10.1007/s10163-022-01368-y
0 | 3.82 | 27.1 | 0.98 | 0 | 0.84 | 0.67 | 2.17 | 20 | 53 | 0.5 | -0.32 | 0.005878238 | 8.68 | 250 | 25 | 16.8758 |  | 14.92357 | [5 empty] | 10.1007/s10163-022-01368-y
0 | 3.82 | 27.1 | 0.98 | 0 | 0.84 | 0.67 | 2.17 | 20 | 53 | 0.5 | -0.32 | 0.005878238 | 8.68 | 250 | 25 | 16.99521 |  | 21.29703 | [5 empty] | 10.1007/s10163-022-01368-y
0 | 3.82 | 27.1 | 0.98 | 0 | 0.84 | 0.67 | 2.17 | 20 | 53 | 0.5 | -0.32 | 0.005878238 | 8.68 | 250 | 25 | 44.0805 |  | 26.97411 | [5 empty] | 10.1007/s10163-022-01368-y
0 | 3.82 | 27.1 | 0.98 | 0 | 0.84 | 0.67 | 2.17 | 20 | 53 | 0.5 | -0.32 | 0.005878238 | 8.68 | 250 | 25 | 59.94544 |  | 33.76551 | [5 empty] | 10.1007/s10163-022-01368-y
0 | 3.82 | 27.1 | 0.98 | 0 | 0.84 | 0.67 | 2.17 | 20 | 53 | 0.5 | -0.32 | 0.005878238 | 8.68 | 250 | 25 | 92.67178 |  | 40.53374 | [5 empty] | 10.1007/s10163-022-01368-y
0 | 3.82 | 27.1 | 0.98 | 0 | 0.84 | 0.67 | 2.17 | 20 | 53 | 0.5 | -0.32 | 0.005878238 | 8.68 | 250 | 25 | 125.5216 |  | 53.89521 | [5 empty] | 10.1007/s10163-022-01368-y
0 | 3.82 | 27.1 | 0.98 | 0 | 0.84 | 0.67 | 2.17 | 20 | 53 | 0.5 | -0.32 | 0.005878238 | 8.68 | 250 | 25 | 180.701 |  | 59.09414 | [5 empty] | 10.1007/s10163-022-01368-y
0 | 3.82 | 27.1 | 0.98 | 0 | 0.84 | 0.67 | 2.17 | 20 | 53 | 0.5 | -0.32 | 0.005878238 | 8.68 | 250 | 25 | 247.0348 |  | 59.66236 | [5 empty] | 10.1007/s10163-022-01368-y
0 | 3.82 | 27.1 | 0.98 | 0 | 0.84 | 0.67 | 2.17 | 20 | 53 | 0.5 | -0.32 | 0.005878238 | 8.68 | 250 | 25 | 302.1483 |  | 61.3449 | [5 empty] | 10.1007/s10163-022-01368-y
0 | 3.82 | 27.1 | 0.98 | 0 | 0.84 | 0.67 | 2.17 | 20 | 53 | 0.5 | -0.32 | 0.005878238 | 8.68 | 250 | 25 | 363.9776 |  | 61.47975 | [5 empty] | 10.1007/s10163-022-01368-y
0 | 3.82 | 27.1 | 0.98 | 0 | 0.84 | 0.67 | 2.17 | 20 | 53 | 0.5 | -0.32 | 0.005878238 | 8.68 | 250 | 25 | 422.521 |  | 66.23449 | [5 empty] | 10.1007/s10163-022-01368-y
0 | 3.82 | 27.1 | 0.98 | 0 | 0.84 | 0.67 | 2.17 | 20 | 53 | 0.5 | -0.32 | 0.005878238 | 8.68 | 250 | 25 | 482.0402 |  | 63.07581 | [5 empty] | 10.1007/s10163-022-01368-y
0 | 3.82 | 27.1 | 0.98 | 0 | 0.84 | 0.67 | 2.17 | 20 | 53 | 0.5 | -0.32 | 0.005878238 | 8.68 | 250 | 25 | 542.7289 |  | 62.33311 | [5 empty] | 10.1007/s10163-022-01368-y
0 | 3.82 | 27.1 | 0.98 | 0 | 0.84 | 0.67 | 2.17 | 20 | 53 | 0.5 | -0.32 | 0.005878238 | 8.68 | 250 | 25 | 604.6117 |  | 65.32503 | [5 empty] | 10.1007/s10163-022-01368-y
0 | 3.82 | 27.1 | 0.98 | 0 | 0.84 | 0.67 | 2.17 | 20 | 53 | 0.5 | -0.32 | 0.005878238 | 8.68 | 250 | 25 | 664.1721 |  | 64.36409 | [5 empty] | 10.1007/s10163-022-01368-y
0 | 3.82 | 27.1 | 0.98 | 0 | 0.84 | 0.67 | 2.17 | 20 | 53 | 0.5 | -0.32 | 0.005878238 | 8.68 | 250 | 25 | 726.0425 |  | 66.69669 | [5 empty] | 10.1007/s10163-022-01368-y
0 | 3.82 | 27.1 | 0.98 | 0 | 0.84 | 0.67 | 2.17 | 20 | 53 | 0.2 | -0.32 | 0.005878238 | 8.68 | 250 | 25 | 14.85714 | 29.34021 | [6 empty] | 10.1007/s10163-022-01368-y
0 | 3.82 | 27.1 | 0.98 | 0 | 0.84 | 0.67 | 2.17 | 20 | 53 | 0.2 | -0.32 | 0.005878238 | 8.68 | 250 | 25 | 28.57143 | 35.12434 | [6 empty] | 10.1007/s10163-022-01368-y
0 | 3.82 | 27.1 | 0.98 | 0 | 0.84 | 0.67 | 2.17 | 20 | 53 | 0.2 | -0.32 | 0.005878238 | 8.68 | 250 | 25 | 59.42857 | 41.80529 | [6 empty] | 10.1007/s10163-022-01368-y
0 | 3.82 | 27.1 | 0.98 | 0 | 0.84 | 0.67 | 2.17 | 20 | 53 | 0.2 | -0.32 | 0.005878238 | 8.68 | 250 | 25 | 90.28571 | 48.70847 | [6 empty] | 10.1007/s10163-022-01368-y
0 | 3.82 | 27.1 | 0.98 | 0 | 0.84 | 0.67 | 2.17 | 20 | 53 | 0.2 | -0.32 | 0.005878238 | 8.68 | 250 | 25 | 121.1429 | 47.38942 | [6 empty] | 10.1007/s10163-022-01368-y
0 | 3.82 | 27.1 | 0.98 | 0 | 0.84 | 0.67 | 2.17 | 20 | 53 | 0.2 | -0.32 | 0.005878238 | 8.68 | 250 | 25 | 178.2857 | 47.86032 | [6 empty] | 10.1007/s10163-022-01368-y
0 | 3.82 | 27.1 | 0.98 | 0 | 0.84 | 0.67 | 2.17 | 20 | 53 | 0.2 | -0.32 | 0.005878238 | 8.68 | 250 | 25 | 241.1429 | 57.22275 | [6 empty] | 10.1007/s10163-022-01368-y
0 | 3.82 | 27.1 | 0.98 | 0 | 0.84 | 0.67 | 2.17 | 20 | 53 | 0.2 | -0.32 | 0.005878238 | 8.68 | 250 | 25 | 298.2857 | 53.47143 | [6 empty] | 10.1007/s10163-022-01368-y
0 | 3.82 | 27.1 | 0.98 | 0 | 0.84 | 0.67 | 2.17 | 20 | 53 | 0.2 | -0.32 | 0.005878238 | 8.68 | 250 | 25 | 360 | 59.27778 | [6 empty] | 10.1007/s10163-022-01368-y
0 | 3.82 | 27.1 | 0.98 | 0 | 0.84 | 0.67 | 2.17 | 20 | 53 | 0.2 | -0.32 | 0.005878238 | 8.68 | 250 | 25 | 420.5714 | 51.30582 | [6 empty] | 10.1007/s10163-022-01368-y
0 | 3.82 | 27.1 | 0.98 | 0 | 0.84 | 0.67 | 2.17 | 20 | 53 | 0.2 | -0.32 | 0.005878238 | 8.68 | 250 | 25 | 478.8571 | 54.66614 | [6 empty] | 10.1007/s10163-022-01368-y
0 | 3.82 | 27.1 | 0.98 | 0 | 0.84 | 0.67 | 2.17 | 20 | 53 | 0.2 | -0.32 | 0.005878238 | 8.68 | 250 | 25 | 544 | 52.6963 | [6 empty] | 10.1007/s10163-022-01368-y
0 | 3.82 | 27.1 | 0.98 | 0 | 0.84 | 0.67 | 2.17 | 20 | 53 | 0.2 | -0.32 | 0.005878238 | 8.68 | 250 | 25 | 598.8571 | 57.61058 | [6 empty] | 10.1007/s10163-022-01368-y
0 | 3.82 | 27.1 | 0.98 | 0 | 0.84 | 0.67 | 2.17 | 20 | 53 | 0.2 | -0.32 | 0.005878238 | 8.68 | 250 | 25 | 654.8571 | 59.19206 | [6 empty] | 10.1007/s10163-022-01368-y
0 | 3.82 | 27.1 | 0.98 | 0 | 0.84 | 0.67 | 2.17 | 20 | 53 | 0.2 | -0.32 | 0.005878238 | 8.68 | 250 | 25 | 718.8571 | 63.44392 | [6 empty] | 10.1007/s10163-022-01368-y
0 | 3.82 | 27.1 | 0.98 | 0 | 0.84 | 0.67 | 2.17 | 20 | 53 | 0.5 | -0.32 | 0.005878238 | 8.68 | 250 | 25 | 12.57143 | 33.7836 | [6 empty] | 10.1007/s10163-022-01368-y
0 | 3.82 | 27.1 | 0.98 | 0 | 0.84 | 0.67 | 2.17 | 20 | 53 | 0.5 | -0.32 | 0.005878238 | 8.68 | 250 | 25 | 30.85714 | 39.1254 | [6 empty] | 10.1007/s10163-022-01368-y
0 | 3.82 | 27.1 | 0.98 | 0 | 0.84 | 0.67 | 2.17 | 20 | 53 | 0.5 | -0.32 | 0.005878238 | 8.68 | 250 | 25 | 46.85714 | 42.91058 | [6 empty] | 10.1007/s10163-022-01368-y
0 | 3.82 | 27.1 | 0.98 | 0 | 0.84 | 0.67 | 2.17 | 20 | 53 | 0.5 | -0.32 | 0.005878238 | 8.68 | 250 | 25 | 58.28571 | 46.24921 | [6 empty] | 10.1007/s10163-022-01368-y
0 | 3.82 | 27.1 | 0.98 | 0 | 0.84 | 0.67 | 2.17 | 20 | 53 | 0.5 | -0.32 | 0.005878238 | 8.68 | 250 | 25 | 90.28571 | 50.26402 | [6 empty] | 10.1007/s10163-022-01368-y
0 | 3.82 | 27.1 | 0.98 | 0 | 0.84 | 0.67 | 2.17 | 20 | 53 | 0.5 | -0.32 | 0.005878238 | 8.68 | 250 | 25 | 121.1429 | 55.61164 | [6 empty] | 10.1007/s10163-022-01368-y
0 | 3.82 | 27.1 | 0.98 | 0 | 0.84 | 0.67 | 2.17 | 20 | 53 | 0.5 | -0.32 | 0.005878238 | 8.68 | 250 | 25 | 88 | 55.81852 | [6 empty] | 10.1007/s10163-022-01368-y
0 | 3.82 | 27.1 | 0.98 | 0 | 0.84 | 0.67 | 2.17 | 20 | 53 | 0.5 | -0.32 | 0.005878238 | 8.68 | 250 | 25 | 179.4286 | 59.86085 | [6 empty] | 10.1007/s10163-022-01368-y
0 | 3.82 | 27.1 | 0.98 | 0 | 0.84 | 0.67 | 2.17 | 20 | 53 | 0.5 | -0.32 | 0.005878238 | 8.68 | 250 | 25 | 238.8571 | 60.55503 | [6 empty] | 10.1007/s10163-022-01368-y
0 | 3.82 | 27.1 | 0.98 | 0 | 0.84 | 0.67 | 2.17 | 20 | 53 | 0.5 | -0.32 | 0.005878238 | 8.68 | 250 | 25 | 300.5714 | 61.47249 | [6 empty] | 10.1007/s10163-022-01368-y
0 | 3.82 | 27.1 | 0.98 | 0 | 0.84 | 0.67 | 2.17 | 20 | 53 | 0.5 | -0.32 | 0.005878238 | 8.68 | 250 | 25 | 360 | 63.5 | [6 empty] | 10.1007/s10163-022-01368-y
0 | 3.82 | 27.1 | 0.98 | 0 | 0.84 | 0.67 | 2.17 | 20 | 53 | 0.5 | -0.32 | 0.005878238 | 8.68 | 250 | 25 | 477.7143 | 67.11005 | [6 empty] | 10.1007/s10163-022-01368-y
0 | 3.82 | 27.1 | 0.98 | 0 | 0.84 | 0.67 | 2.17 | 20 | 53 | 0.5 | -0.32 | 0.005878238 | 8.68 | 250 | 25 | 537.1429 | 72.24868 | [6 empty] | 10.1007/s10163-022-01368-y
0 | 3.82 | 27.1 | 0.98 | 0 | 0.84 | 0.67 | 2.17 | 20 | 53 | 0.5 | -0.32 | 0.005878238 | 8.68 | 250 | 25 | 600 | 71.61111 | [6 empty] | 10.1007/s10163-022-01368-y
0 | 3.82 | 27.1 | 0.98 | 0 | 0.84 | 0.67 | 2.17 | 20 | 53 | 0.5 | -0.32 | 0.005878238 | 8.68 | 250 | 25 | 659.4286 | 65.63862 | [6 empty] | 10.1007/s10163-022-01368-y
0 | 3.82 | 27.1 | 0.98 | 0 | 0.84 | 0.67 | 2.17 | 20 | 53 | 0.5 | -0.32 | 0.005878238 | 8.68 | 250 | 25 | 720 | 66.33333 | [6 empty] | 10.1007/s10163-022-01368-y
0 | 3.82 | 27.1 | 0.98 | 0 | 0.84 | 0.67 | 2.17 | 1.850592 | 53 | 1 | -0.32 | 0.005878238 | 8.68 | 250 | 25 | 720 |  | 96.32581 | [5 empty] | 10.1007/s10163-022-01368-y
0 | 3.82 | 27.1 | 0.98 | 0 | 0.84 | 0.67 | 2.17 | 4.103098 | 53 | 1 | -0.32 | 0.005878238 | 8.68 | 250 | 25 | 720 |  | 94.56292 | [5 empty] | 10.1007/s10163-022-01368-y
0 | 3.82 | 27.1 | 0.98 | 0 | 0.84 | 0.67 | 2.17 | 7.037555 | 53 | 1 | -0.32 | 0.005878238 | 8.68 | 250 | 25 | 720 |  | 91.135 | [5 empty] | 10.1007/s10163-022-01368-y
0 | 3.82 | 27.1 | 0.98 | 0 | 0.84 | 0.67 | 2.17 | 10.75729 | 53 | 1 | -0.32 | 0.005878238 | 8.68 | 250 | 25 | 720 |  | 87.33261 | [5 empty] | 10.1007/s10163-022-01368-y
0 | 3.82 | 27.1 | 0.98 | 0 | 0.84 | 0.67 | 2.17 | 13.81057 | 53 | 1 | -0.32 | 0.005878238 | 8.68 | 250 | 25 | 720 |  | 83.09005 | [5 empty] | 10.1007/s10163-022-01368-y
0 | 3.82 | 27.1 | 0.98 | 0 | 0.84 | 0.67 | 2.17 | 15.34496 | 53 | 1 | -0.32 | 0.005878238 | 8.68 | 250 | 25 | 720 |  | 81.61173 | [5 empty] | 10.1007/s10163-022-01368-y
0 | 3.82 | 27.1 | 0.98 | 0 | 0.84 | 0.67 | 2.17 | 16.46088 | 53 | 1 | -0.32 | 0.005878238 | 8.68 | 250 | 25 | 720 |  | 76.27109 | [5 empty] | 10.1007/s10163-022-01368-y
0 | 3.82 | 27.1 | 0.98 | 0 | 0.84 | 0.67 | 2.17 | 17.94878 | 53 | 1 | -0.32 | 0.005878238 | 8.68 | 250 | 25 | 720 |  | 71.17243 | [5 empty] | 10.1007/s10163-022-01368-y
0 | 3.82 | 27.1 | 0.98 | 0 | 0.84 | 0.67 | 2.17 | 19.93263 | 53 | 1 | -0.32 | 0.005878238 | 8.68 | 250 | 25 | 720 |  | 65.2303 | [5 empty] | 10.1007/s10163-022-01368-y
0 | 3.82 | 27.1 | 0.98 | 0 | 0.84 | 0.67 | 2.17 | 22.31326 | 53 | 1 | -0.32 | 0.005878238 | 8.68 | 250 | 25 | 720 |  | 62.88205 | [5 empty] | 10.1007/s10163-022-01368-y
0 | 3.82 | 27.1 | 0.98 | 0 | 0.84 | 0.67 | 2.17 | 24.76829 | 53 | 1 | -0.32 | 0.005878238 | 8.68 | 250 | 25 | 720 |  | 60.31256 | [5 empty] | 10.1007/s10163-022-01368-y
0 | 3.82 | 27.1 | 0.98 | 0 | 0.84 | 0.67 | 2.17 | 27.79722 | 53 | 1 | -0.32 | 0.005878238 | 8.68 | 250 | 25 | 720 |  | 57.50603 | [5 empty] | 10.1007/s10163-022-01368-y
0 | 3.82 | 27.1 | 0.98 | 0 | 0.84 | 0.67 | 2.17 | 30.44708 | 53 | 1 | -0.32 | 0.005878238 | 8.68 | 250 | 25 | 720 |  | 55.01225 | [5 empty] | 10.1007/s10163-022-01368-y
0 | 3.82 | 27.1 | 0.98 | 0 | 0.84 | 0.67 | 2.17 | 33.25283 | 53 | 1 | -0.32 | 0.005878238 | 8.68 | 250 | 25 | 720 |  | 52.49378 | [5 empty] | 10.1007/s10163-022-01368-y
0 | 3.82 | 27.1 | 0.98 | 0 | 0.84 | 0.67 | 2.17 | 35.90269 | 53 | 1 | -0.32 | 0.005878238 | 8.68 | 250 | 25 | 720 |  | 50.1037 | [5 empty] | 10.1007/s10163-022-01368-y
0 | 3.82 | 27.1 | 0.98 | 0 | 0.84 | 0.67 | 2.17 | 38.95097 | 53 | 1 | -0.32 | 0.005878238 | 8.68 | 250 | 25 | 720 |  | 47.03345 | [5 empty] | 10.1007/s10163-022-01368-y
0 | 3.82 | 27.1 | 0.98 | 0 | 0.84 | 0.67 | 2.17 | 41.13512 | 53 | 1 | -0.32 | 0.005878238 | 8.68 | 250 | 25 | 720 |  | 46.46226 | [5 empty] | 10.1007/s10163-022-01368-y
0 | 3.82 | 27.1 | 0.98 | 0 | 0.84 | 0.67 | 2.17 | 44.16405 | 53 | 1 | -0.32 | 0.005878238 | 8.68 | 250 | 25 | 720 |  | 45.90131 | [5 empty] | 10.1007/s10163-022-01368-y
0 | 3.82 | 27.1 | 0.98 | 0 | 0.84 | 0.67 | 2.17 | 47.95463 | 53 | 1 | -0.32 | 0.005878238 | 8.68 | 250 | 25 | 720 |  | 45.6791 | [5 empty] | 10.1007/s10163-022-01368-y
0 | 3.82 | 27.1 | 0.98 | 0 | 0.84 | 0.67 | 2.17 | 51.74522 | 53 | 1 | -0.32 | 0.005878238 | 8.68 | 250 | 25 | 720 |  | 45.35811 | [5 empty] | 10.1007/s10163-022-01368-y
0 | 3.82 | 27.1 | 0.98 | 0 | 0.84 | 0.67 | 2.17 | 55.14612 | 53 | 1 | -0.32 | 0.005878238 | 8.68 | 250 | 25 | 720 |  | 45.07417 | [5 empty] | 10.1007/s10163-022-01368-y
0 | 3.82 | 27.1 | 0.98 | 0 | 0.84 | 0.67 | 2.17 | 58.54702 | 53 | 1 | -0.32 | 0.005878238 | 8.68 | 250 | 25 | 720 |  | 44.83961 | [5 empty] | 10.1007/s10163-022-01368-y
0 | 3.82 | 27.1 | 0.98 | 0 | 0.84 | 0.67 | 2.17 | 61.19689 | 53 | 1 | -0.32 | 0.005878238 | 8.68 | 250 | 25 | 720 |  | 44.64208 | [5 empty] | 10.1007/s10163-022-01368-y
0 | 3.82 | 27.1 | 0.98 | 0 | 0.84 | 0.67 | 2.17 | 64.39232 | 53 | 1 | -0.32 | 0.005878238 | 8.68 | 250 | 25 | 720 |  | 44.29641 | [5 empty] | 10.1007/s10163-022-01368-y
0 | 3.82 | 27.1 | 0.98 | 0 | 0.84 | 0.67 | 2.17 | 67.79322 | 53 | 1 | -0.32 | 0.005878238 | 8.68 | 250 | 25 | 720 |  | 44.12357 | [5 empty] | 10.1007/s10163-022-01368-y
0 | 3.82 | 27.1 | 0.98 | 0 | 0.84 | 0.67 | 2.17 | 71.51295 | 53 | 1 | -0.32 | 0.005878238 | 8.68 | 250 | 25 | 720 |  | 43.7779 | [5 empty] | 10.1007/s10163-022-01368-y
0 | 3.82 | 27.1 | 0.98 | 0 | 0.84 | 0.67 | 2.17 | 74.91385 | 53 | 1 | -0.32 | 0.005878238 | 8.68 | 250 | 25 | 720 |  | 43.60506 | [5 empty] | 10.1007/s10163-022-01368-y
0 | 3.82 | 27.1 | 0.98 | 0 | 0.84 | 0.67 | 2.17 | 78.70444 | 53 | 1 | -0.32 | 0.005878238 | 8.68 | 250 | 25 | 720 |  | 43.25939 | [5 empty] | 10.1007/s10163-022-01368-y
0 | 3.82 | 27.1 | 0.98 | 0 | 0.84 | 0.67 | 2.17 | 82.49503 | 53 | 1 | -0.32 | 0.005878238 | 8.68 | 250 | 25 | 720 |  | 42.91372 | [5 empty] | 10.1007/s10163-022-01368-y
0 | 3.82 | 27.1 | 0.98 | 0 | 0.84 | 0.67 | 2.17 | 85.89593 | 53 | 1 | -0.32 | 0.005878238 | 8.68 | 250 | 25 | 720 |  | 42.63286 | [5 empty] | 10.1007/s10163-022-01368-y
0 | 3.82 | 27.1 | 0.98 | 0 | 0.84 | 0.67 | 2.17 | 89.68651 | 53 | 1 | -0.32 | 0.005878238 | 8.68 | 250 | 25 | 720 |  | 42.34583 | [5 empty] | 10.1007/s10163-022-01368-y
0 | 3.82 | 27.1 | 0.98 | 0 | 0.84 | 0.67 | 2.17 | 93.01656 | 53 | 1 | -0.32 | 0.005878238 | 8.68 | 250 | 25 | 720 |  | 42.07423 | [5 empty] | 10.1007/s10163-022-01368-y
0 | 3.82 | 27.1 | 0.98 | 0 | 0.84 | 0.67 | 2.17 | 96.73629 | 53 | 1 | -0.32 | 0.005878238 | 8.68 | 250 | 25 | 720 |  | 41.72856 | [5 empty] | 10.1007/s10163-022-01368-y
0 | 3.82 | 27.1 | 0.98 | 0 | 0.84 | 0.67 | 2.17 | 99.80201 | 53 | 1 | -0.32 | 0.005878238 | 8.68 | 250 | 25 | 720 |  | 41.739 | [5 empty] | 10.1007/s10163-022-01368-y
0 | 3.82 | 27.1 | 0.98 | 0 | 0.84 | 0.67 | 2.17 | 101.2708 | 53 | 1 | -0.32 | 0.005878238 | 8.68 | 250 | 25 | 720 |  | 42.04954 | [5 empty] | 10.1007/s10163-022-01368-y
0 | 3.82 | 27.1 | 0.98 | 0 | 0.84 | 0.67 | 2.17 | 3.990916 | 53 | 1 | -0.32 | 0.005878238 | 8.68 | 250 | 25 | 720 | 98.19659 | [6 empty] | 10.1007/s10163-022-01368-y
0 | 3.82 | 27.1 | 0.98 | 0 | 0.84 | 0.67 | 2.17 | 7.604372 | 53 | 1 | -0.32 | 0.005878238 | 8.68 | 250 | 25 | 720 | 94.04853 | [6 empty] | 10.1007/s10163-022-01368-y
0 | 3.82 | 27.1 | 0.98 | 0 | 0.84 | 0.67 | 2.17 | 10.93442 | 53 | 1 | -0.32 | 0.005878238 | 8.68 | 250 | 25 | 720 | 90.36959 | [6 empty] | 10.1007/s10163-022-01368-y
0 | 3.82 | 27.1 | 0.98 | 0 | 0.84 | 0.67 | 2.17 | 14.07124 | 53 | 1 | -0.32 | 0.005878238 | 8.68 | 250 | 25 | 720 | 86.65165 | [6 empty] | 10.1007/s10163-022-01368-y
0 | 3.82 | 27.1 | 0.98 | 0 | 0.84 | 0.67 | 2.17 | 16.46088 | 53 | 1 | -0.32 | 0.005878238 | 8.68 | 250 | 25 | 720 | 80.93767 | [6 empty] | 10.1007/s10163-022-01368-y
0 | 3.82 | 27.1 | 0.98 | 0 | 0.84 | 0.67 | 2.17 | 18.07277 | 53 | 1 | -0.32 | 0.005878238 | 8.68 | 250 | 25 | 720 | 77.04886 | [6 empty] | 10.1007/s10163-022-01368-y
0 | 3.82 | 27.1 | 0.98 | 0 | 0.84 | 0.67 | 2.17 | 19.93263 | 53 | 1 | -0.32 | 0.005878238 | 8.68 | 250 | 25 | 720 | 72.66415 | [6 empty] | 10.1007/s10163-022-01368-y
0 | 3.82 | 27.1 | 0.98 | 0 | 0.84 | 0.67 | 2.17 | 22.97927 | 53 | 1 | -0.32 | 0.005878238 | 8.68 | 250 | 25 | 720 | 68.96259 | [6 empty] | 10.1007/s10163-022-01368-y
0 | 3.82 | 27.1 | 0.98 | 0 | 0.84 | 0.67 | 2.17 | 26.38017 | 53 | 1 | -0.32 | 0.005878238 | 8.68 | 250 | 25 | 720 | 65.3176 | [6 empty] | 10.1007/s10163-022-01368-y
0 | 3.82 | 27.1 | 0.98 | 0 | 0.84 | 0.67 | 2.17 | 30.09991 | 53 | 1 | -0.32 | 0.005878238 | 8.68 | 250 | 25 | 720 | 61.40719 | [6 empty] | 10.1007/s10163-022-01368-y
0 | 3.82 | 27.1 | 0.98 | 0 | 0.84 | 0.67 | 2.17 | 33.74879 | 53 | 1 | -0.32 | 0.005878238 | 8.68 | 250 | 25 | 720 | 57.50603 | [6 empty] | 10.1007/s10163-022-01368-y
0 | 3.82 | 27.1 | 0.98 | 0 | 0.84 | 0.67 | 2.17 | 37.2914 | 53 | 1 | -0.32 | 0.005878238 | 8.68 | 250 | 25 | 720 | 53.78079 | [6 empty] | 10.1007/s10163-022-01368-y
0 | 3.82 | 27.1 | 0.98 | 0 | 0.84 | 0.67 | 2.17 | 40.07431 | 53 | 1 | -0.32 | 0.005878238 | 8.68 | 250 | 25 | 720 | 51.72672 | [6 empty] | 10.1007/s10163-022-01368-y
0 | 3.82 | 27.1 | 0.98 | 0 | 0.84 | 0.67 | 2.17 | 43.03632 | 53 | 1 | -0.32 | 0.005878238 | 8.68 | 250 | 25 | 720 | 50.4609 | [6 empty] | 10.1007/s10163-022-01368-y
0 | 3.82 | 27.1 | 0.98 | 0 | 0.84 | 0.67 | 2.17 | 46.14791 | 53 | 1 | -0.32 | 0.005878238 | 8.68 | 250 | 25 | 720 | 49.48149 | [6 empty] | 10.1007/s10163-022-01368-y
0 | 3.82 | 27.1 | 0.98 | 0 | 0.84 | 0.67 | 2.17 | 49.97982 | 53 | 1 | -0.32 | 0.005878238 | 8.68 | 250 | 25 | 720 | 48.21403 | [6 empty] | 10.1007/s10163-022-01368-y
0 | 3.82 | 27.1 | 0.98 | 0 | 0.84 | 0.67 | 2.17 | 53.72908 | 53 | 1 | -0.32 | 0.005878238 | 8.68 | 250 | 25 | 720 | 47.06179 | [6 empty] | 10.1007/s10163-022-01368-y
0 | 3.82 | 27.1 | 0.98 | 0 | 0.84 | 0.67 | 2.17 | 57.05913 | 53 | 1 | -0.32 | 0.005878238 | 8.68 | 250 | 25 | 720 | 46.02477 | [6 empty] | 10.1007/s10163-022-01368-y
0 | 3.82 | 27.1 | 0.98 | 0 | 0.84 | 0.67 | 2.17 | 59.98178 | 53 | 1 | -0.32 | 0.005878238 | 8.68 | 250 | 25 | 720 | 45.07417 | [6 empty] | 10.1007/s10163-022-01368-y
0 | 3.82 | 27.1 | 0.98 | 0 | 0.84 | 0.67 | 2.17 | 64.32147 | 53 | 1 | -0.32 | 0.005878238 | 8.68 | 250 | 25 | 720 | 43.7779 | [6 empty] | 10.1007/s10163-022-01368-y
0 | 3.82 | 27.1 | 0.98 | 0 | 0.84 | 0.67 | 2.17 | 67.93492 | 53 | 1 | -0.32 | 0.005878238 | 8.68 | 250 | 25 | 720 | 42.66681 | [6 empty] | 10.1007/s10163-022-01368-y
0 | 3.82 | 27.1 | 0.98 | 0 | 0.84 | 0.67 | 2.17 | 71.63694 | 53 | 1 | -0.32 | 0.005878238 | 8.68 | 250 | 25 | 720 | 41.47342 | [6 empty] | 10.1007/s10163-022-01368-y
0 | 3.82 | 27.1 | 0.98 | 0 | 0.84 | 0.67 | 2.17 | 75.19136 | 53 | 1 | -0.32 | 0.005878238 | 8.68 | 250 | 25 | 720 | 40.37879 | [6 empty] | 10.1007/s10163-022-01368-y
0 | 3.82 | 27.1 | 0.98 | 0 | 0.84 | 0.67 | 2.17 | 79.02327 | 53 | 1 | -0.32 | 0.005878238 | 8.68 | 250 | 25 | 720 | 39.11132 | [6 empty] | 10.1007/s10163-022-01368-y
0 | 3.82 | 27.1 | 0.98 | 0 | 0.84 | 0.67 | 2.17 | 82.35332 | 53 | 1 | -0.32 | 0.005878238 | 8.68 | 250 | 25 | 720 | 38.07431 | [6 empty] | 10.1007/s10163-022-01368-y
0 | 3.82 | 27.1 | 0.98 | 0 | 0.84 | 0.67 | 2.17 | 86.10258 | 53 | 1 | -0.32 | 0.005878238 | 8.68 | 250 | 25 | 720 | 36.92206 | [6 empty] | 10.1007/s10163-022-01368-y
0 | 3.82 | 27.1 | 0.98 | 0 | 0.84 | 0.67 | 2.17 | 89.93449 | 53 | 1 | -0.32 | 0.005878238 | 8.68 | 250 | 25 | 720 | 35.6546 | [6 empty] | 10.1007/s10163-022-01368-y
0 | 3.82 | 27.1 | 0.98 | 0 | 0.84 | 0.67 | 2.17 | 93.33539 | 53 | 1 | -0.32 | 0.005878238 | 8.68 | 250 | 25 | 720 | 34.61758 | [6 empty] | 10.1007/s10163-022-01368-y
0 | 3.82 | 27.1 | 0.98 | 0 | 0.84 | 0.67 | 2.17 | 95.56724 | 53 | 1 | -0.32 | 0.005878238 | 8.68 | 250 | 25 | 720 | 97.49473 | [6 empty] | 10.1007/s10163-022-01368-y
0 | 3.82 | 27.1 | 0.98 | 0 | 0.84 | 0.67 | 2.17 | 96.878 | 53 | 1 | -0.32 | 0.005878238 | 8.68 | 250 | 25 | 720 | 33.53118 | [6 empty] | 10.1007/s10163-022-01368-y
0 | 3.82 | 27.1 | 0.98 | 0 | 0.84 | 0.67 | 2.17 | 99.8913 | 53 | 1 | -0.32 | 0.005878238 | 8.68 | 250 | 25 | 720 | 32.72727 | [6 empty] | 10.1007/s10163-022-01368-y
0 | 3.82 | 27.1 | 0.98 | 0 | 0.84 | 0.67 | 2.17 | 1.73913 | 53 | 1 | -0.32 | 0.005878238 | 8.68 | 50.25644 | 25 | 720 |  | 27.10491 | [5 empty] | 10.1007/s10163-022-01368-y
0 | 3.82 | 27.1 | 0.98 | 0 | 0.84 | 0.67 | 2.17 | 20 | 53 | 1 | -0.32 | 0.005878238 | 8.68 | 55.30764 | 25 | 720 |  | 28.39159 | [5 empty] | 10.1007/s10163-022-01368-y
0 | 3.82 | 27.1 | 0.98 | 0 | 0.84 | 0.67 | 2.17 | 20 | 53 | 1 | -0.32 | 0.005878238 | 8.68 | 61.09579 | 25 | 720 |  | 29.90522 | [5 empty] | 10.1007/s10163-022-01368-y
0 | 3.82 | 27.1 | 0.98 | 0 | 0.84 | 0.67 | 2.17 | 20 | 53 | 1 | -0.32 | 0.005878238 | 8.68 | 67.82487 | 25 | 720 |  | 31.53566 | [5 empty] | 10.1007/s10163-022-01368-y
0 | 3.82 | 27.1 | 0.98 | 0 | 0.84 | 0.67 | 2.17 | 20 | 53 | 1 | -0.32 | 0.005878238 | 8.68 | 75.30955 | 25 | 720 |  | 33.29744 | [5 empty] | 10.1007/s10163-022-01368-y
0 | 3.82 | 27.1 | 0.98 | 0 | 0.84 | 0.67 | 2.17 | 20 | 53 | 1 | -0.32 | 0.005878238 | 8.68 | 81.86755 | 25 | 720 |  | 34.85771 | [5 empty] | 10.1007/s10163-022-01368-y
0 | 3.82 | 27.1 | 0.98 | 0 | 0.84 | 0.67 | 2.17 | 20 | 53 | 1 | -0.32 | 0.005878238 | 8.68 | 89.93674 | 25 | 720 |  | 36.81024 | [5 empty] | 10.1007/s10163-022-01368-y
0 | 3.82 | 27.1 | 0.98 | 0 | 0.84 | 0.67 | 2.17 | 20 | 53 | 1 | -0.32 | 0.005878238 | 8.68 | 96.62306 | 25 | 720 |  | 38.71409 | [5 empty] | 10.1007/s10163-022-01368-y
0 | 3.82 | 27.1 | 0.98 | 0 | 0.84 | 0.67 | 2.17 | 20 | 53 | 1 | -0.32 | 0.005878238 | 8.68 | 101.1638 | 25 | 720 |  | 39.06313 | [5 empty] | 10.1007/s10163-022-01368-y
0 | 3.82 | 27.1 | 0.98 | 0 | 0.84 | 0.67 | 2.17 | 20 | 53 | 1 | -0.32 | 0.005878238 | 8.68 | 107.458 | 25 | 720 |  | 39.65185 | [5 empty] | 10.1007/s10163-022-01368-y
0 | 3.82 | 27.1 | 0.98 | 0 | 0.84 | 0.67 | 2.17 | 20 | 53 | 1 | -0.32 | 0.005878238 | 8.68 | 114.3867 | 25 | 720 |  | 40.14633 | [5 empty] | 10.1007/s10163-022-01368-y
0 | 3.82 | 27.1 | 0.98 | 0 | 0.84 | 0.67 | 2.17 | 20 | 53 | 1 | -0.32 | 0.005878238 | 8.68 | 121.9284 | 25 | 720 |  | 40.73194 | [5 empty] | 10.1007/s10163-022-01368-y
0 | 3.82 | 27.1 | 0.98 | 0 | 0.84 | 0.67 | 2.17 | 20 | 53 | 1 | -0.32 | 0.005878238 | 8.68 | 129.1565 | 25 | 720 |  | 41.2969 | [5 empty] | 10.1007/s10163-022-01368-y
0 | 3.82 | 27.1 | 0.98 | 0 | 0.84 | 0.67 | 2.17 | 20 | 53 | 1 | -0.32 | 0.005878238 | 8.68 | 136.3988 | 25 | 720 |  | 41.81204 | [5 empty] | 10.1007/s10163-022-01368-y
0 | 3.82 | 27.1 | 0.98 | 0 | 0.84 | 0.67 | 2.17 | 20 | 53 | 1 | -0.32 | 0.005878238 | 8.68 | 144.525 | 25 | 720 |  | 42.57844 | [5 empty] | 10.1007/s10163-022-01368-y
0 | 3.82 | 27.1 | 0.98 | 0 | 0.84 | 0.67 | 2.17 | 20 | 53 | 1 | -0.32 | 0.005878238 | 8.68 | 150.0138 | 25 | 720 |  | 43.3076 | [5 empty] | 10.1007/s10163-022-01368-y
0 | 3.82 | 27.1 | 0.98 | 0 | 0.84 | 0.67 | 2.17 | 20 | 53 | 1 | -0.32 | 0.005878238 | 8.68 | 155.2031 | 25 | 720 |  | 43.10151 | [5 empty] | 10.1007/s10163-022-01368-y
0 | 3.82 | 27.1 | 0.98 | 0 | 0.84 | 0.67 | 2.17 | 20 | 53 | 1 | -0.32 | 0.005878238 | 8.68 | 161.9892 | 25 | 720 |  | 43.29162 | [5 empty] | 10.1007/s10163-022-01368-y
0 | 3.82 | 27.1 | 0.98 | 0 | 0.84 | 0.67 | 2.17 | 20 | 53 | 1 | -0.32 | 0.005878238 | 8.68 | 167.478 | 25 | 720 |  | 43.47874 | [5 empty] | 10.1007/s10163-022-01368-y
0 | 3.82 | 27.1 | 0.98 | 0 | 0.84 | 0.67 | 2.17 | 20 | 53 | 1 | -0.32 | 0.005878238 | 8.68 | 176.7091 | 25 | 720 |  | 43.84894 | [5 empty] | 10.1007/s10163-022-01368-y
0 | 3.82 | 27.1 | 0.98 | 0 | 0.84 | 0.67 | 2.17 | 20 | 53 | 1 | -0.32 | 0.005878238 | 8.68 | 184.2437 | 25 | 720 |  | 44.07567 | [5 empty] | 10.1007/s10163-022-01368-y
0 | 3.82 | 27.1 | 0.98 | 0 | 0.84 | 0.67 | 2.17 | 20 | 53 | 1 | -0.32 | 0.005878238 | 8.68 | 190.3478 | 25 | 720 |  | 44.22932 | [5 empty] | 10.1007/s10163-022-01368-y
0 | 3.82 | 27.1 | 0.98 | 0 | 0.84 | 0.67 | 2.17 | 20 | 53 | 1 | -0.32 | 0.005878238 | 8.68 | 198.4978 | 25 | 720 |  | 44.18426 | [5 empty] | 10.1007/s10163-022-01368-y
0 | 3.82 | 27.1 | 0.98 | 0 | 0.84 | 0.67 | 2.17 | 20 | 53 | 1 | -0.32 | 0.005878238 | 8.68 | 202.6061 | 25 | 720 |  | 44.53673 | [5 empty] | 10.1007/s10163-022-01368-y
0 | 3.82 | 27.1 | 0.98 | 0 | 0.84 | 0.67 | 2.17 | 20 | 53 | 1 | -0.32 | 0.005878238 | 8.68 | 209.7486 | 25 | 720 |  | 45.86906 | [5 empty] | 10.1007/s10163-022-01368-y
0 | 3.82 | 27.1 | 0.98 | 0 | 0.84 | 0.67 | 2.17 | 20 | 53 | 1 | -0.32 | 0.005878238 | 8.68 | 215.9787 | 25 | 720 |  | 46.59121 | [5 empty] | 10.1007/s10163-022-01368-y
0 | 3.82 | 27.1 | 0.98 | 0 | 0.84 | 0.67 | 2.17 | 20 | 53 | 1 | -0.32 | 0.005878238 | 8.68 | 223.8626 | 25 | 720 |  | 47.62122 | [5 empty] | 10.1007/s10163-022-01368-y
0 | 3.82 | 27.1 | 0.98 | 0 | 0.84 | 0.67 | 2.17 | 20 | 53 | 1 | -0.32 | 0.005878238 | 8.68 | 230.5489 | 25 | 720 |  | 48.43912 | [5 empty] | 10.1007/s10163-022-01368-y
0 | 3.82 | 27.1 | 0.98 | 0 | 0.84 | 0.67 | 2.17 | 20 | 53 | 1 | -0.32 | 0.005878238 | 8.68 | 236.0376 | 25 | 720 |  | 49.14959 | [5 empty] | 10.1007/s10163-022-01368-y
0 | 3.82 | 27.1 | 0.98 | 0 | 0.84 | 0.67 | 2.17 | 20 | 53 | 1 | -0.32 | 0.005878238 | 8.68 | 241.2436 | 25 | 720 |  | 49.69659 | [5 empty] | 10.1007/s10163-022-01368-y
0 | 3.82 | 27.1 | 0.98 | 0 | 0.84 | 0.67 | 2.17 | 20 | 53 | 1 | -0.32 | 0.005878238 | 8.68 | 248.8531 | 25 | 720 |  | 50.58796 | [5 empty] | 10.1007/s10163-022-01368-y
0 | 3.82 | 27.1 | 0.98 | 0 | 0.84 | 0.67 | 2.17 | 20 | 53 | 1 | -0.32 | 0.005878238 | 8.68 | 252.0548 | 25 | 720 |  | 50.65194 | [5 empty] | 10.1007/s10163-022-01368-y
0 | 3.82 | 27.1 | 0.98 | 0 | 0.84 | 0.67 | 2.17 | 20 | 53 | 1 | -0.32 | 0.005878238 | 8.68 | 50.71704 | 25 | 720 | 38.72757 | [6 empty] | 10.1007/s10163-022-01368-y
0 | 3.82 | 27.1 | 0.98 | 0 | 0.84 | 0.67 | 2.17 | 20 | 53 | 1 | -0.32 | 0.005878238 | 8.68 | 57.53641 | 25 | 720 | 40.31752 | [6 empty] | 10.1007/s10163-022-01368-y
0 | 3.82 | 27.1 | 0.98 | 0 | 0.84 | 0.67 | 2.17 | 20 | 53 | 1 | -0.32 | 0.005878238 | 8.68 | 63.93997 | 25 | 720 | 41.8442 | [6 empty] | 10.1007/s10163-022-01368-y
0 | 3.82 | 27.1 | 0.98 | 0 | 0.84 | 0.67 | 2.17 | 20 | 53 | 1 | -0.32 | 0.005878238 | 8.68 | 71.17515 | 25 | 720 | 43.6054 | [6 empty] | 10.1007/s10163-022-01368-y
0 | 3.82 | 27.1 | 0.98 | 0 | 0.84 | 0.67 | 2.17 | 20 | 53 | 1 | -0.32 | 0.005878238 | 8.68 | 79.32513 | 25 | 720 | 45.48502 | [6 empty] | 10.1007/s10163-022-01368-y
0 | 3.82 | 27.1 | 0.98 | 0 | 0.84 | 0.67 | 2.17 | 20 | 53 | 1 | -0.32 | 0.005878238 | 8.68 | 86.47716 | 25 | 720 | 47.24603 | [6 empty] | 10.1007/s10163-022-01368-y
0 | 3.82 | 27.1 | 0.98 | 0 | 0.84 | 0.67 | 2.17 | 20 | 53 | 1 | -0.32 | 0.005878238 | 8.68 | 93.46286 | 25 | 720 | 48.89035 | [6 empty] | 10.1007/s10163-022-01368-y
0 | 3.82 | 27.1 | 0.98 | 0 | 0.84 | 0.67 | 2.17 | 20 | 53 | 1 | -0.32 | 0.005878238 | 8.68 | 100.3654 | 25 | 720 | 50.7415 | [6 empty] | 10.1007/s10163-022-01368-y
0 | 3.82 | 27.1 | 0.98 | 0 | 0.84 | 0.67 | 2.17 | 20 | 53 | 1 | -0.32 | 0.005878238 | 8.68 | 110.7608 | 25 | 720 | 51.13998 | [6 empty] | 10.1007/s10163-022-01368-y
0 | 3.82 | 27.1 | 0.98 | 0 | 0.84 | 0.67 | 2.17 | 20 | 53 | 1 | -0.32 | 0.005878238 | 8.68 | 119.4513 | 25 | 720 | 51.65431 | [6 empty] | 10.1007/s10163-022-01368-y
0 | 3.82 | 27.1 | 0.98 | 0 | 0.84 | 0.67 | 2.17 | 20 | 53 | 1 | -0.32 | 0.005878238 | 8.68 | 127.5597 | 25 | 720 | 52.10915 | [6 empty] | 10.1007/s10163-022-01368-y
0 | 3.82 | 27.1 | 0.98 | 0 | 0.84 | 0.67 | 2.17 | 20 | 53 | 1 | -0.32 | 0.005878238 | 8.68 | 136.2087 | 25 | 720 | 52.59431 | [6 empty] | 10.1007/s10163-022-01368-y
0 | 3.82 | 27.1 | 0.98 | 0 | 0.84 | 0.67 | 2.17 | 20 | 53 | 1 | -0.32 | 0.005878238 | 8.68 | 144.6913 | 25 | 720 | 53.07908 | [6 empty] | 10.1007/s10163-022-01368-y
0 | 3.82 | 27.1 | 0.98 | 0 | 0.84 | 0.67 | 2.17 | 20 | 53 | 1 | -0.32 | 0.005878238 | 8.68 | 150.0138 | 25 | 720 | 53.09137 | [6 empty] | 10.1007/s10163-022-01368-y
0 | 3.82 | 27.1 | 0.98 | 0 | 0.84 | 0.67 | 2.17 | 20 | 53 | 1 | -0.32 | 0.005878238 | 8.68 | 162.4882 | 25 | 720 | 53.58536 | [6 empty] | 10.1007/s10163-022-01368-y
0 | 3.82 | 27.1 | 0.98 | 0 | 0.84 | 0.67 | 2.17 | 20 | 53 | 1 | -0.32 | 0.005878238 | 8.68 | 169.2244 | 25 | 720 | 53.6009 | [6 empty] | 10.1007/s10163-022-01368-y
0 | 3.82 | 27.1 | 0.98 | 0 | 0.84 | 0.67 | 2.17 | 20 | 53 | 1 | -0.32 | 0.005878238 | 8.68 | 174.4637 | 25 | 720 | 53.61299 | [6 empty] | 10.1007/s10163-022-01368-y
0 | 3.82 | 27.1 | 0.98 | 0 | 0.84 | 0.67 | 2.17 | 20 | 53 | 1 | -0.32 | 0.005878238 | 8.68 | 195.8485 | 25 | 720 | 53.98632 | [6 empty] | 10.1007/s10163-022-01368-y
0 | 3.82 | 27.1 | 0.98 | 0 | 0.84 | 0.67 | 2.17 | 20 | 53 | 1 | -0.32 | 0.005878238 | 8.68 | 200.3482 | 25 | 720 | 53.84593 | [6 empty] | 10.1007/s10163-022-01368-y
0 | 3.82 | 27.1 | 0.98 | 0 | 0.84 | 0.67 | 2.17 | 20 | 53 | 1 | -0.32 | 0.005878238 | 8.68 | 210.1407 | 25 | 720 | 55.3526 | [6 empty] | 10.1007/s10163-022-01368-y
0 | 3.82 | 27.1 | 0.98 | 0 | 0.84 | 0.67 | 2.17 | 20 | 53 | 1 | -0.32 | 0.005878238 | 8.68 | 217.5422 | 25 | 720 | 56.38731 | [6 empty] | 10.1007/s10163-022-01368-y
0 | 3.82 | 27.1 | 0.98 | 0 | 0.84 | 0.67 | 2.17 | 20 | 53 | 1 | -0.32 | 0.005878238 | 8.68 | 221.8667 | 25 | 720 | 56.86249 | [6 empty] | 10.1007/s10163-022-01368-y
0 | 3.82 | 27.1 | 0.98 | 0 | 0.84 | 0.67 | 2.17 | 20 | 53 | 1 | -0.32 | 0.005878238 | 8.68 | 231.6799 | 25 | 720 | 58.16444 | [6 empty] | 10.1007/s10163-022-01368-y
0 | 3.82 | 27.1 | 0.98 | 0 | 0.84 | 0.67 | 2.17 | 20 | 53 | 1 | -0.32 | 0.005878238 | 8.68 | 240.1625 | 25 | 720 | 97.3409 | [6 empty] | 10.1007/s10163-022-01368-y
0 | 3.82 | 27.1 | 0.98 | 0 | 0.84 | 0.67 | 2.17 | 20 | 53 | 1 | -0.32 | 0.005878238 | 8.68 | 241.4516 | 25 | 720 | 94.76346 | [6 empty] | 10.1007/s10163-022-01368-y
0 | 3.82 | 27.1 | 0.98 | 0 | 0.84 | 0.67 | 2.17 | 20 | 53 | 1 | -0.32 | 0.005878238 | 8.68 | 241.0773 | 25 | 720 | 59.43636 | [6 empty] | 10.1007/s10163-022-01368-y
0 | 3.82 | 27.1 | 0.98 | 0 | 0.84 | 0.67 | 2.17 | 20 | 53 | 1 | -0.32 | 0.005878238 | 8.68 | 249.061 | 25 | 720 | 60.44697 | [6 empty] | 10.1007/s10163-022-01368-y
0 | 3.82 | 27.1 | 0.98 | 0 | 0.84 | 0.67 | 2.17 | 20 | 53 | 1 | -0.32 | 0.005878238 | 8.68 | 250 | 80 | 5.429234 |  | 48.13041 | [5 empty] | 10.1007/s10163-022-01368-y
0 | 3.82 | 27.1 | 0.98 | 0 | 0.84 | 0.67 | 2.17 | 20 | 53 | 1 | -0.32 | 0.005878238 | 8.68 | 250 | 80 | 14.89559 |  | 59.66079 | [5 empty] | 10.1007/s10163-022-01368-y
0 | 3.82 | 27.1 | 0.98 | 0 | 0.84 | 0.67 | 2.17 | 20 | 53 | 1 | -0.32 | 0.005878238 | 8.68 | 250 | 80 | 22.13457 |  | 60.11695 | [5 empty] | 10.1007/s10163-022-01368-y
0 | 3.82 | 27.1 | 0.98 | 0 | 0.84 | 0.67 | 2.17 | 20 | 53 | 1 | -0.32 | 0.005878238 | 8.68 | 250 | 80 | 31.04408 |  | 61.6832 | [5 empty] | 10.1007/s10163-022-01368-y
0 | 3.82 | 27.1 | 0.98 | 0 | 0.84 | 0.67 | 2.17 | 20 | 53 | 1 | -0.32 | 0.005878238 | 8.68 | 250 | 80 | 46.63573 |  | 69.01824 | [5 empty] | 10.1007/s10163-022-01368-y
0 | 3.82 | 27.1 | 0.98 | 0 | 0.84 | 0.67 | 2.17 | 20 | 53 | 1 | -0.32 | 0.005878238 | 8.68 | 250 | 80 | 60 |  | 68.6001 | [5 empty] | 10.1007/s10163-022-01368-y
0 | 3.82 | 27.1 | 0.98 | 0 | 0.84 | 0.67 | 2.17 | 20 | 53 | 1 | -0.32 | 0.005878238 | 8.68 | 250 | 80 | 90.62645 |  | 75.52007 | [5 empty] | 10.1007/s10163-022-01368-y
0 | 3.82 | 27.1 | 0.98 | 0 | 0.84 | 0.67 | 2.17 | 20 | 53 | 1 | -0.32 | 0.005878238 | 8.68 | 250 | 80 | 120.1392 |  | 81.33098 | [5 empty] | 10.1007/s10163-022-01368-y
0 | 3.82 | 27.1 | 0.98 | 0 | 0.84 | 0.67 | 2.17 | 20 | 53 | 1 | -0.32 | 0.005878238 | 8.68 | 250 | 80 | 179.1647 |  | 87.63915 | [5 empty] | 10.1007/s10163-022-01368-y
0 | 3.82 | 27.1 | 0.98 | 0 | 0.84 | 0.67 | 2.17 | 20 | 53 | 1 | -0.32 | 0.005878238 | 8.68 | 250 | 80 | 240.4176 |  | 91.7374 | [5 empty] | 10.1007/s10163-022-01368-y
0 | 3.82 | 27.1 | 0.98 | 0 | 0.84 | 0.67 | 2.17 | 20 | 53 | 1 | -0.32 | 0.005878238 | 8.68 | 250 | 80 | 299.4432 |  | 96.05294 | [5 empty] | 10.1007/s10163-022-01368-y
0 | 3.82 | 27.1 | 0.98 | 0 | 0.84 | 0.67 | 2.17 | 20 | 53 | 1 | -0.32 | 0.005878238 | 8.68 | 250 | 80 | 360.1392 |  | 92.8439 | [5 empty] | 10.1007/s10163-022-01368-y
0 | 3.82 | 27.1 | 0.98 | 0 | 0.84 | 0.67 | 2.17 | 20 | 53 | 1 | -0.32 | 0.005878238 | 8.68 | 250 | 50 | 4.315545 |  | 23.77411 | [5 empty] | 10.1007/s10163-022-01368-y
0 | 3.82 | 27.1 | 0.98 | 0 | 0.84 | 0.67 | 2.17 | 20 | 53 | 1 | -0.32 | 0.005878238 | 8.68 | 250 | 50 | 12.11137 |  | 31.31617 | [5 empty] | 10.1007/s10163-022-01368-y
0 | 3.82 | 27.1 | 0.98 | 0 | 0.84 | 0.67 | 2.17 | 20 | 53 | 1 | -0.32 | 0.005878238 | 8.68 | 250 | 50 | 16.00928 |  | 37.07982 | [5 empty] | 10.1007/s10163-022-01368-y
0 | 3.82 | 27.1 | 0.98 | 0 | 0.84 | 0.67 | 2.17 | 20 | 53 | 1 | -0.32 | 0.005878238 | 8.68 | 250 | 50 | 19.90719 |  | 40.85085 | [5 empty] | 10.1007/s10163-022-01368-y
0 | 3.82 | 27.1 | 0.98 | 0 | 0.84 | 0.67 | 2.17 | 20 | 53 | 1 | -0.32 | 0.005878238 | 8.68 | 250 | 50 | 31.04408 |  | 47.95627 | [5 empty] | 10.1007/s10163-022-01368-y
0 | 3.82 | 27.1 | 0.98 | 0 | 0.84 | 0.67 | 2.17 | 20 | 53 | 1 | -0.32 | 0.005878238 | 8.68 | 250 | 50 | 45.52204 |  | 51.96822 | [5 empty] | 10.1007/s10163-022-01368-y
0 | 3.82 | 27.1 | 0.98 | 0 | 0.84 | 0.67 | 2.17 | 20 | 53 | 1 | -0.32 | 0.005878238 | 8.68 | 250 | 50 | 59.44316 |  | 58.63597 | [5 empty] | 10.1007/s10163-022-01368-y
0 | 3.82 | 27.1 | 0.98 | 0 | 0.84 | 0.67 | 2.17 | 20 | 53 | 1 | -0.32 | 0.005878238 | 8.68 | 250 | 50 | 91.18329 |  | 58.47313 | [5 empty] | 10.1007/s10163-022-01368-y
0 | 3.82 | 27.1 | 0.98 | 0 | 0.84 | 0.67 | 2.17 | 20 | 53 | 1 | -0.32 | 0.005878238 | 8.68 | 250 | 50 | 120.1392 |  | 60.74058 | [5 empty] | 10.1007/s10163-022-01368-y
0 | 3.82 | 27.1 | 0.98 | 0 | 0.84 | 0.67 | 2.17 | 20 | 53 | 1 | -0.32 | 0.005878238 | 8.68 | 250 | 50 | 179.7216 |  | 64.83575 | [5 empty] | 10.1007/s10163-022-01368-y
0 | 3.82 | 27.1 | 0.98 | 0 | 0.84 | 0.67 | 2.17 | 20 | 53 | 1 | -0.32 | 0.005878238 | 8.68 | 250 | 50 | 239.3039 |  | 68.04531 | [5 empty] | 10.1007/s10163-022-01368-y
0 | 3.82 | 27.1 | 0.98 | 0 | 0.84 | 0.67 | 2.17 | 20 | 53 | 1 | -0.32 | 0.005878238 | 8.68 | 250 | 50 | 301.6705 |  | 63.51093 | [5 empty] | 10.1007/s10163-022-01368-y
0 | 3.82 | 27.1 | 0.98 | 0 | 0.84 | 0.67 | 2.17 | 20 | 53 | 1 | -0.32 | 0.005878238 | 8.68 | 250 | 50 | 360.1392 |  | 67.16124 | [5 empty] | 10.1007/s10163-022-01368-y
0 | 3.82 | 27.1 | 0.98 | 0 | 0.84 | 0.67 | 2.17 | 20 | 53 | 1 | -0.32 | 0.005878238 | 8.68 | 250 | 50 | 4.615385 | 41.673 | [6 empty] | 10.1007/s10163-022-01368-y
0 | 3.82 | 27.1 | 0.98 | 0 | 0.84 | 0.67 | 2.17 | 20 | 53 | 1 | -0.32 | 0.005878238 | 8.68 | 250 | 50 | 9.230769 | 45.09506 | [6 empty] | 10.1007/s10163-022-01368-y
0 | 3.82 | 27.1 | 0.98 | 0 | 0.84 | 0.67 | 2.17 | 20 | 53 | 1 | -0.32 | 0.005878238 | 8.68 | 250 | 50 | 13.26923 | 49.20152 | [6 empty] | 10.1007/s10163-022-01368-y
0 | 3.82 | 27.1 | 0.98 | 0 | 0.84 | 0.67 | 2.17 | 20 | 53 | 1 | -0.32 | 0.005878238 | 8.68 | 250 | 50 | 21.34615 | 54.44867 | [6 empty] | 10.1007/s10163-022-01368-y
0 | 3.82 | 27.1 | 0.98 | 0 | 0.84 | 0.67 | 2.17 | 20 | 53 | 1 | -0.32 | 0.005878238 | 8.68 | 250 | 50 | 30.57692 | 59.92395 | [6 empty] | 10.1007/s10163-022-01368-y
0 | 3.82 | 27.1 | 0.98 | 0 | 0.84 | 0.67 | 2.17 | 20 | 53 | 1 | -0.32 | 0.005878238 | 8.68 | 250 | 50 | 45.57692 | 63.80228 | [6 empty] | 10.1007/s10163-022-01368-y
0 | 3.82 | 27.1 | 0.98 | 0 | 0.84 | 0.67 | 2.17 | 20 | 53 | 1 | -0.32 | 0.005878238 | 8.68 | 250 | 50 | 60 | 70.19011 | [6 empty] | 10.1007/s10163-022-01368-y
0 | 3.82 | 27.1 | 0.98 | 0 | 0.84 | 0.67 | 2.17 | 20 | 53 | 1 | -0.32 | 0.005878238 | 8.68 | 250 | 50 | 89.42308 | 69.73384 | [6 empty] | 10.1007/s10163-022-01368-y
0 | 3.82 | 27.1 | 0.98 | 0 | 0.84 | 0.67 | 2.17 | 20 | 53 | 1 | -0.32 | 0.005878238 | 8.68 | 250 | 50 | 119.4231 | 71.78707 | [6 empty] | 10.1007/s10163-022-01368-y
0 | 3.82 | 27.1 | 0.98 | 0 | 0.84 | 0.67 | 2.17 | 20 | 53 | 1 | -0.32 | 0.005878238 | 8.68 | 250 | 50 | 177.6923 | 74.75285 | [6 empty] | 10.1007/s10163-022-01368-y
0 | 3.82 | 27.1 | 0.98 | 0 | 0.84 | 0.67 | 2.17 | 20 | 53 | 1 | -0.32 | 0.005878238 | 8.68 | 250 | 50 | 240 | 79.08745 | [6 empty] | 10.1007/s10163-022-01368-y
0 | 3.82 | 27.1 | 0.98 | 0 | 0.84 | 0.67 | 2.17 | 20 | 53 | 1 | -0.32 | 0.005878238 | 8.68 | 250 | 50 | 360 | 79.31559 | [6 empty] | 10.1007/s10163-022-01368-y
0 | 3.82 | 27.1 | 0.98 | 0 | 0.84 | 0.67 | 2.17 | 20 | 53 | 1 | -0.32 | 0.005878238 | 8.68 | 250 | 80 | 9.807692 | 61.06464 | [6 empty] | 10.1007/s10163-022-01368-y
0 | 3.82 | 27.1 | 0.98 | 0 | 0.84 | 0.67 | 2.17 | 20 | 53 | 1 | -0.32 | 0.005878238 | 8.68 | 250 | 80 | 6.923077 | 66.08365 | [6 empty] | 10.1007/s10163-022-01368-y
0 | 3.82 | 27.1 | 0.98 | 0 | 0.84 | 0.67 | 2.17 | 20 | 53 | 1 | -0.32 | 0.005878238 | 8.68 | 250 | 80 | 16.73077 | 73.38403 | [6 empty] | 10.1007/s10163-022-01368-y
0 | 3.82 | 27.1 | 0.98 | 0 | 0.84 | 0.67 | 2.17 | 20 | 53 | 1 | -0.32 | 0.005878238 | 8.68 | 250 | 80 | 17.88462 | 77.03422 | [6 empty] | 10.1007/s10163-022-01368-y
0 | 3.82 | 27.1 | 0.98 | 0 | 0.84 | 0.67 | 2.17 | 20 | 53 | 1 | -0.32 | 0.005878238 | 8.68 | 250 | 80 | 30 | 77.94677 | [6 empty] | 10.1007/s10163-022-01368-y
0 | 3.82 | 27.1 | 0.98 | 0 | 0.84 | 0.67 | 2.17 | 20 | 53 | 1 | -0.32 | 0.005878238 | 8.68 | 250 | 80 | 43.84615 | 82.96578 | [6 empty] | 10.1007/s10163-022-01368-y
0 | 3.82 | 27.1 | 0.98 | 0 | 0.84 | 0.67 | 2.17 | 20 | 53 | 1 | -0.32 | 0.005878238 | 8.68 | 250 | 80 | 58.26923 | 83.42205 | [6 empty] | 10.1007/s10163-022-01368-y
0 | 3.82 | 27.1 | 0.98 | 0 | 0.84 | 0.67 | 2.17 | 20 | 53 | 1 | -0.32 | 0.005878238 | 8.68 | 250 | 80 | 90 | 88.6692 | [6 empty] | 10.1007/s10163-022-01368-y
0 | 3.82 | 27.1 | 0.98 | 0 | 0.84 | 0.67 | 2.17 | 20 | 53 | 1 | -0.32 | 0.005878238 | 8.68 | 250 | 80 | 119.4231 | 96.19772 | [6 empty] | 10.1007/s10163-022-01368-y
0 | 3.82 | 27.1 | 0.98 | 0 | 0.84 | 0.67 | 2.17 | 20 | 53 | 1 | -0.32 | 0.005878238 | 8.68 | 250 | 80 | 180.5769 | 100 | [6 empty] | 10.1007/s10163-022-01368-y
0 | 3.82 | 27.1 | 0.98 | 0 | 0.84 | 0.67 | 2.17 | 20 | 53 | 1 | -0.32 | 0.005878238 | 8.68 | 250 | 80 | 240 | 100 | [6 empty] | 10.1007/s10163-022-01368-y
0 | 3.82 | 27.1 | 0.98 | 0 | 0.84 | 0.67 | 2.17 | 20 | 53 | 1 | -0.32 | 0.005878238 | 8.68 | 250 | 80 | 360.5769 | 100 | [6 empty] | 10.1007/s10163-022-01368-y
0 | 3.82 | 27.1 | 0.98 | 0 | 0.84 | 0.67 | 2.17 | 20 | 53 | 0.001213012 | -0.32 | 0.005878238 | 8.68 | 250 | 25 | 720 | [6 empty] | 11.46158 | 10.1007/s10163-022-01368-y
0 | 3.82 | 27.1 | 0.98 | 0 | 0.84 | 0.67 | 2.17 | 20 | 53 | 0.01790836 | -0.32 | 0.005878238 | 8.68 | 250 | 25 | 720 | [6 empty] | 8.391719 | 10.1007/s10163-022-01368-y
0 | 3.82 | 27.1 | 0.98 | 0 | 0.84 | 0.67 | 2.17 | 20 | 53 | 0.04340671 | -0.32 | 0.005878238 | 8.68 | 250 | 25 | 720 | [6 empty] | 2.906773 | 10.1007/s10163-022-01368-y
0 | 3.82 | 27.1 | 0.98 | 0 | 0.84 | 0.67 | 2.17 | 20 | 53 | 0.09986735 | -0.32 | 0.005878238 | 8.68 | 250 | 25 | 720 | [6 empty] | 2.930171 | 10.1007/s10163-022-01368-y
0 | 3.82 | 27.1 | 0.98 | 0 | 0.84 | 0.67 | 2.17 | 20 | 53 | 0.1909329 | -0.32 | 0.005878238 | 8.68 | 250 | 25 | 720 | [6 empty] | 4.49202 | 10.1007/s10163-022-01368-y
0 | 3.82 | 27.1 | 0.98 | 0 | 0.84 | 0.67 | 2.17 | 20 | 53 | 0.2334301 | -0.32 | 0.005878238 | 8.68 | 250 | 25 | 720 | [6 empty] | 5.248325 | 10.1007/s10163-022-01368-y
0 | 3.82 | 27.1 | 0.98 | 0 | 0.84 | 0.67 | 2.17 | 20 | 53 | 0.291105 | -0.32 | 0.005878238 | 8.68 | 250 | 25 | 720 | [6 empty] | 7.56451 | 10.1007/s10163-022-01368-y
0 | 3.82 | 27.1 | 0.98 | 0 | 0.84 | 0.67 | 2.17 | 20 | 53 | 0.3673724 | -0.32 | 0.005878238 | 8.68 | 250 | 25 | 720 | [6 empty] | 10.54246 | 10.1007/s10163-022-01368-y
0 | 3.82 | 27.1 | 0.98 | 0 | 0.84 | 0.67 | 2.17 | 20 | 53 | 0.4307388 | -0.32 | 0.005878238 | 8.68 | 250 | 25 | 720 | [6 empty] | 13.02409 | 10.1007/s10163-022-01368-y
0 | 3.82 | 27.1 | 0.98 | 0 | 0.84 | 0.67 | 2.17 | 20 | 53 | 0.4920183 | -0.32 | 0.005878238 | 8.68 | 250 | 25 | 720 | [6 empty] | 16.2955 | 10.1007/s10163-022-01368-y
0 | 3.82 | 27.1 | 0.98 | 0 | 0.84 | 0.67 | 2.17 | 20 | 53 | 0.5233221 | -0.32 | 0.005878238 | 8.68 | 250 | 25 | 720 | [6 empty] | 16.98642 | 10.1007/s10163-022-01368-y
0 | 3.82 | 27.1 | 0.98 | 0 | 0.84 | 0.67 | 2.17 | 20 | 53 | 0.5809969 | -0.32 | 0.005878238 | 8.68 | 250 | 25 | 720 | [6 empty] | 21.73736 | 10.1007/s10163-022-01368-y
0 | 3.82 | 27.1 | 0.98 | 0 | 0.84 | 0.67 | 2.17 | 20 | 53 | 0.6212176 | -0.32 | 0.005878238 | 8.68 | 250 | 25 | 720 | [6 empty] | 25.01862 | 10.1007/s10163-022-01368-y
0 | 3.82 | 27.1 | 0.98 | 0 | 0.84 | 0.67 | 2.17 | 20 | 53 | 0.6861017 | -0.32 | 0.005878238 | 8.68 | 250 | 25 | 720 | [6 empty] | 30.09473 | 10.1007/s10163-022-01368-y
0 | 3.82 | 27.1 | 0.98 | 0 | 0.84 | 0.67 | 2.17 | 20 | 53 | 0.7213896 | -0.32 | 0.005878238 | 8.68 | 250 | 25 | 720 | [6 empty] | 32.04989 | 10.1007/s10163-022-01368-y
0 | 3.82 | 27.1 | 0.98 | 0 | 0.84 | 0.67 | 2.17 | 20 | 53 | 0.7578159 | -0.32 | 0.005878238 | 8.68 | 250 | 25 | 720 | [6 empty] | 35.68961 | 10.1007/s10163-022-01368-y
0 | 3.82 | 27.1 | 0.98 | 0 | 0.84 | 0.67 | 2.17 | 20 | 53 | 0.8192851 | -0.32 | 0.005878238 | 8.68 | 250 | 25 | 720 | [6 empty] | 40.15654 | 10.1007/s10163-022-01368-y
0 | 3.82 | 27.1 | 0.98 | 0 | 0.84 | 0.67 | 2.17 | 20 | 53 | 0.8934385 | -0.32 | 0.005878238 | 8.68 | 250 | 25 | 720 | [6 empty] | 45.54522 | 10.1007/s10163-022-01368-y
0 | 3.82 | 27.1 | 0.98 | 0 | 0.84 | 0.67 | 2.17 | 20 | 53 | 0.9551245 | -0.32 | 0.005878238 | 8.68 | 250 | 25 | 720 | [6 empty] | 50.0279 | 10.1007/s10163-022-01368-y
0 | 3.82 | 27.1 | 0.98 | 0 | 0.84 | 0.67 | 2.17 | 20 | 53 | 1.003693 | -0.32 | 0.005878238 | 8.68 | 250 | 25 | 720 | [6 empty] | 53.12056 | 10.1007/s10163-022-01368-y
0 | 3.82 | 27.1 | 0.98 | 0 | 0.84 | 0.67 | 2.17 | 20 | 53 | 1.07557 | -0.32 | 0.005878238 | 8.68 | 250 | 25 | 720 | [6 empty] | 55.84987 | 10.1007/s10163-022-01368-y
0 | 3.82 | 27.1 | 0.98 | 0 | 0.84 | 0.67 | 2.17 | 20 | 53 | 1.142568 | -0.32 | 0.005878238 | 8.68 | 250 | 25 | 720 | [6 empty] | 58.18969 | 10.1007/s10163-022-01368-y
0 | 3.82 | 27.1 | 0.98 | 0 | 0.84 | 0.67 | 2.17 | 20 | 53 | 1.216331 | -0.32 | 0.005878238 | 8.68 | 250 | 25 | 720 | [6 empty] | 60.7375 | 10.1007/s10163-022-01368-y
0 | 3.82 | 27.1 | 0.98 | 0 | 0.84 | 0.67 | 2.17 | 20 | 53 | 1.285237 | -0.32 | 0.005878238 | 8.68 | 250 | 25 | 720 | [6 empty] | 63.20809 | 10.1007/s10163-022-01368-y
0 | 3.82 | 27.1 | 0.98 | 0 | 0.84 | 0.67 | 2.17 | 20 | 53 | 1.361125 | -0.32 | 0.005878238 | 8.68 | 250 | 25 | 720 | [6 empty] | 65.80002 | 10.1007/s10163-022-01368-y
0 | 3.82 | 27.1 | 0.98 | 0 | 0.84 | 0.67 | 2.17 | 20 | 53 | 1.43762 | -0.32 | 0.005878238 | 8.68 | 250 | 25 | 720 | [6 empty] | 68.54635 | 10.1007/s10163-022-01368-y
0 | 3.82 | 27.1 | 0.98 | 0 | 0.84 | 0.67 | 2.17 | 20 | 53 | 1.490568 | -0.32 | 0.005878238 | 8.68 | 250 | 25 | 720 | [6 empty] | 70.68561 | 10.1007/s10163-022-01368-y
0 | 3.82 | 27.1 | 0.98 | 0 | 0.84 | 0.67 | 2.17 | 20 | 53 | 1.515936 | -0.32 | 0.005878238 | 8.68 | 250 | 25 | 720 | [6 empty] | 70.92871 | 10.1007/s10163-022-01368-y
0 | 3.82 | 27.1 | 0.98 | 0 | 0.84 | 0.67 | 2.17 | 20 | 53 | 1.654811 | -0.32 | 0.005878238 | 8.68 | 250 | 25 | 720 | [6 empty] | 71.25959 | 10.1007/s10163-022-01368-y
0 | 3.82 | 27.1 | 0.98 | 0 | 0.84 | 0.67 | 2.17 | 20 | 53 | 1.724086 | -0.32 | 0.005878238 | 8.68 | 250 | 25 | 720 | [6 empty] | 71.25959 | 10.1007/s10163-022-01368-y
0 | 3.82 | 27.1 | 0.98 | 0 | 0.84 | 0.67 | 2.17 | 20 | 53 | 1.79824 | -0.32 | 0.005878238 | 8.68 | 250 | 25 | 720 | [6 empty] | 71.25959 | 10.1007/s10163-022-01368-y
0 | 3.82 | 27.1 | 0.98 | 0 | 0.84 | 0.67 | 2.17 | 20 | 53 | 2.003137 | -0.32 | 0.005878238 | 8.68 | 250 | 25 | 720 | [6 empty] | 71.09415 | 10.1007/s10163-022-01368-y
0 | 3.82 | 27.1 | 0.98 | 0 | 0.84 | 0.67 | 2.17 | 20 | 53 | 0.05114728 | -0.32 | 0.005878238 | 8.68 | 250 | 25 | 720 |  |  |  |  | 13.26784 |  |  | 10.1007/s10163-022-01368-y
0 | 3.82 | 27.1 | 0.98 | 0 | 0.84 | 0.67 | 2.17 | 20 | 53 | 0.02929155 | -0.32 | 0.005878238 | 8.68 | 250 | 25 | 720 |  |  |  |  | 9.301649 |  |  | 10.1007/s10163-022-01368-y
0 | 3.82 | 27.1 | 0.98 | 0 | 0.84 | 0.67 | 2.17 | 20 | 53 | 0.06344113 | -0.32 | 0.005878238 | 8.68 | 250 | 25 | 720 |  |  |  |  | 19.8072 |  |  | 10.1007/s10163-022-01368-y
0 | 3.82 | 27.1 | 0.98 | 0 | 0.84 | 0.67 | 2.17 | 20 | 53 | 0.09772463 | -0.32 | 0.005878238 | 8.68 | 250 | 25 | 720 |  |  |  |  | 32.57321 |  |  | 10.1007/s10163-022-01368-y
0 | 3.82 | 27.1 | 0.98 | 0 | 0.84 | 0.67 | 2.17 | 20 | 53 | 0.08165424 | -0.32 | 0.005878238 | 8.68 | 250 | 25 | 720 |  |  |  |  | 25.10134 |  |  | 10.1007/s10163-022-01368-y
0 | 3.82 | 27.1 | 0.98 | 0 | 0.84 | 0.67 | 2.17 | 20 | 53 | 0.1256692 | -0.32 | 0.005878238 | 8.68 | 250 | 25 | 720 |  |  |  |  | 39.05359 |  |  | 10.1007/s10163-022-01368-y
0 | 3.82 | 27.1 | 0.98 | 0 | 0.84 | 0.67 | 2.17 | 20 | 53 | 0.1249104 | -0.32 | 0.005878238 | 8.68 | 250 | 25 | 720 |  |  |  |  | 33.04254 |  |  | 10.1007/s10163-022-01368-y
0 | 3.82 | 27.1 | 0.98 | 0 | 0.84 | 0.67 | 2.17 | 20 | 53 | 0.1469179 | -0.32 | 0.005878238 | 8.68 | 250 | 25 | 720 |  |  |  |  | 43.29993 |  |  | 10.1007/s10163-022-01368-y
0 | 3.82 | 27.1 | 0.98 | 0 | 0.84 | 0.67 | 2.17 | 20 | 53 | 0.1636132 | -0.32 | 0.005878238 | 8.68 | 250 | 25 | 720 |  |  |  |  | 46.52605 |  |  | 10.1007/s10163-022-01368-y
0 | 3.82 | 27.1 | 0.98 | 0 | 0.84 | 0.67 | 2.17 | 20 | 53 | 0.1928843 | -0.32 | 0.005878238 | 8.68 | 250 | 25 | 720 |  |  |  |  | 53.38044 |  |  | 10.1007/s10163-022-01368-y
0 | 3.82 | 27.1 | 0.98 | 0 | 0.84 | 0.67 | 2.17 | 20 | 53 | 0.1795497 | -0.32 | 0.005878238 | 8.68 | 250 | 25 | 720 |  |  |  |  | 50.00033 |  |  | 10.1007/s10163-022-01368-y
0 | 3.82 | 27.1 | 0.98 | 0 | 0.84 | 0.67 | 2.17 | 20 | 53 | 0.2228058 | -0.32 | 0.005878238 | 8.68 | 250 | 25 | 720 |  |  |  |  | 53.78737 |  |  | 10.1007/s10163-022-01368-y
0 | 3.82 | 27.1 | 0.98 | 0 | 0.84 | 0.67 | 2.17 | 20 | 53 | 0.2690975 | -0.32 | 0.005878238 | 8.68 | 250 | 25 | 720 |  |  |  |  | 58.63087 |  |  | 10.1007/s10163-022-01368-y
0 | 3.82 | 27.1 | 0.98 | 0 | 0.84 | 0.67 | 2.17 | 20 | 53 | 0.3267723 | -0.32 | 0.005878238 | 8.68 | 250 | 25 | 720 |  |  |  |  | 62.49118 |  |  | 10.1007/s10163-022-01368-y
0 | 3.82 | 27.1 | 0.98 | 0 | 0.84 | 0.67 | 2.17 | 20 | 53 | 0.3783761 | -0.32 | 0.005878238 | 8.68 | 250 | 25 | 720 |  |  |  |  | 65.91031 |  |  | 10.1007/s10163-022-01368-y
0 | 3.82 | 27.1 | 0.98 | 0 | 0.84 | 0.67 | 2.17 | 20 | 53 | 0.4331672 | -0.32 | 0.005878238 | 8.68 | 250 | 25 | 720 |  |  |  |  | 69.67135 |  |  | 10.1007/s10163-022-01368-y
0 | 3.82 | 27.1 | 0.98 | 0 | 0.84 | 0.67 | 2.17 | 20 | 53 | 0.4934006 | -0.32 | 0.005878238 | 8.68 | 250 | 25 | 720 |  |  |  |  | 73.04839 |  |  | 10.1007/s10163-022-01368-y
0 | 3.82 | 27.1 | 0.98 | 0 | 0.84 | 0.67 | 2.17 | 20 | 53 | 0.5351606 | -0.32 | 0.005878238 | 8.68 | 250 | 25 | 720 |  |  |  |  | 73.98229 |  |  | 10.1007/s10163-022-01368-y
0 | 3.82 | 27.1 | 0.98 | 0 | 0.84 | 0.67 | 2.17 | 20 | 53 | 0.6052811 | -0.32 | 0.005878238 | 8.68 | 250 | 25 | 720 |  |  |  |  | 76.22285 |  |  | 10.1007/s10163-022-01368-y
0 | 3.82 | 27.1 | 0.98 | 0 | 0.84 | 0.67 | 2.17 | 20 | 53 | 0.6800307 | -0.32 | 0.005878238 | 8.68 | 250 | 25 | 720 |  |  |  |  | 77.68287 |  |  | 10.1007/s10163-022-01368-y
0 | 3.82 | 27.1 | 0.98 | 0 | 0.84 | 0.67 | 2.17 | 20 | 53 | 0.7168364 | -0.32 | 0.005878238 | 8.68 | 250 | 25 | 720 |  |  |  |  | 78.43873 |  |  | 10.1007/s10163-022-01368-y
0 | 3.82 | 27.1 | 0.98 | 0 | 0.84 | 0.67 | 2.17 | 20 | 53 | 0.7054532 | -0.32 | 0.005878238 | 8.68 | 250 | 25 | 720 |  |  |  |  | 75.93608 |  |  | 10.1007/s10163-022-01368-y
0 | 3.82 | 27.1 | 0.98 | 0 | 0.84 | 0.67 | 2.17 | 20 | 53 | 0.7775467 | -0.32 | 0.005878238 | 8.68 | 250 | 25 | 720 |  |  |  |  | 79.47654 |  |  | 10.1007/s10163-022-01368-y
0 | 3.82 | 27.1 | 0.98 | 0 | 0.84 | 0.67 | 2.17 | 20 | 53 | 0.8329449 | -0.32 | 0.005878238 | 8.68 | 250 | 25 | 720 |  |  |  |  | 80.60705 |  |  | 10.1007/s10163-022-01368-y
0 | 3.82 | 27.1 | 0.98 | 0 | 0.84 | 0.67 | 2.17 | 20 | 53 | 0.8875843 | -0.32 | 0.005878238 | 8.68 | 250 | 25 | 720 |  |  |  |  | 81.78169 |  |  | 10.1007/s10163-022-01368-y
0 | 3.82 | 27.1 | 0.98 | 0 | 0.84 | 0.67 | 2.17 | 20 | 53 | 0.9422236 | -0.32 | 0.005878238 | 8.68 | 250 | 25 | 720 |  |  |  |  | 82.92324 |  |  | 10.1007/s10163-022-01368-y
0 | 3.82 | 27.1 | 0.98 | 0 | 0.84 | 0.67 | 2.17 | 20 | 53 | 0.9968629 | -0.32 | 0.005878238 | 8.68 | 250 | 25 | 720 |  |  |  |  | 84.19491 |  |  | 10.1007/s10163-022-01368-y
0 | 3.82 | 27.1 | 0.98 | 0 | 0.84 | 0.67 | 2.17 | 20 | 53 | 1.001416 | -0.32 | 0.005878238 | 8.68 | 250 | 25 | 720 |  |  |  |  | 88.79642 |  |  | 10.1007/s10163-022-01368-y
0 | 3.82 | 27.1 | 0.98 | 0 | 0.84 | 0.67 | 2.17 | 20 | 53 | 1.001416 | -0.32 | 0.005878238 | 8.68 | 250 | 25 | 720 |  |  |  |  | 80.68977 |  |  | 10.1007/s10163-022-01368-y
0 | 3.82 | 27.1 | 0.98 | 0 | 0.84 | 0.67 | 2.17 | 20 | 53 | 1.047708 | -0.32 | 0.005878238 | 8.68 | 250 | 25 | 720 |  |  |  |  | 84.71552 |  |  | 10.1007/s10163-022-01368-y
0 | 3.82 | 27.1 | 0.98 | 0 | 0.84 | 0.67 | 2.17 | 20 | 53 | 1.106142 | -0.32 | 0.005878238 | 8.68 | 250 | 25 | 720 |  |  |  |  | 85.28906 |  |  | 10.1007/s10163-022-01368-y
0 | 3.82 | 27.1 | 0.98 | 0 | 0.84 | 0.67 | 2.17 | 20 | 53 | 1.157745 | -0.32 | 0.005878238 | 8.68 | 250 | 25 | 720 |  |  |  |  | 85.92876 |  |  | 10.1007/s10163-022-01368-y
0 | 3.82 | 27.1 | 0.98 | 0 | 0.84 | 0.67 | 2.17 | 20 | 53 | 1.219063 | -0.32 | 0.005878238 | 8.68 | 250 | 25 | 720 |  |  |  |  | 86.54641 |  |  | 10.1007/s10163-022-01368-y
0 | 3.82 | 27.1 | 0.98 | 0 | 0.84 | 0.67 | 2.17 | 20 | 53 | 1.271198 | -0.32 | 0.005878238 | 8.68 | 250 | 25 | 720 |  |  |  |  | 87.05928 |  |  | 10.1007/s10163-022-01368-y
0 | 3.82 | 27.1 | 0.98 | 0 | 0.84 | 0.67 | 2.17 | 20 | 53 | 1.327951 | -0.32 | 0.005878238 | 8.68 | 250 | 25 | 720 |  |  |  |  | 87.61469 |  |  | 10.1007/s10163-022-01368-y
0 | 3.82 | 27.1 | 0.98 | 0 | 0.84 | 0.67 | 2.17 | 20 | 53 | 1.39186 | -0.32 | 0.005878238 | 8.68 | 250 | 25 | 720 |  |  |  |  | 88.21738 |  |  | 10.1007/s10163-022-01368-y
0 | 3.82 | 27.1 | 0.98 | 0 | 0.84 | 0.67 | 2.17 | 20 | 53 | 1.457655 | -0.32 | 0.005878238 | 8.68 | 250 | 25 | 720 |  |  |  |  | 89.12731 |  |  | 10.1007/s10163-022-01368-y
0 | 3.82 | 27.1 | 0.98 | 0 | 0.84 | 0.67 | 2.17 | 20 | 53 | 1.502277 | -0.32 | 0.005878238 | 8.68 | 250 | 25 | 720 |  |  |  |  | 89.20271 |  |  | 10.1007/s10163-022-01368-y
0 | 3.82 | 27.1 | 0.98 | 0 | 0.84 | 0.67 | 2.17 | 20 | 53 | 1.553664 | -0.32 | 0.005878238 | 8.68 | 250 | 25 | 720 |  |  |  |  | 89.45819 |  |  | 10.1007/s10163-022-01368-y
0 | 3.82 | 27.1 | 0.98 | 0 | 0.84 | 0.67 | 2.17 | 20 | 53 | 1.616109 | -0.32 | 0.005878238 | 8.68 | 250 | 25 | 720 |  |  |  |  | 89.40304 |  |  | 10.1007/s10163-022-01368-y
0 | 3.82 | 27.1 | 0.98 | 0 | 0.84 | 0.67 | 2.17 | 20 | 53 | 1.693514 | -0.32 | 0.005878238 | 8.68 | 250 | 25 | 720 |  |  |  |  | 89.12731 |  |  | 10.1007/s10163-022-01368-y
0 | 3.82 | 27.1 | 0.98 | 0 | 0.84 | 0.67 | 2.17 | 20 | 53 | 1.744511 | -0.32 | 0.005878238 | 8.68 | 250 | 25 | 720 |  |  |  |  | 89.12731 |  |  | 10.1007/s10163-022-01368-y
0 | 3.82 | 27.1 | 0.98 | 0 | 0.84 | 0.67 | 2.17 | 20 | 53 | 1.801492 | -0.32 | 0.005878238 | 8.68 | 250 | 25 | 720 |  |  |  |  | 89.12731 |  |  | 10.1007/s10163-022-01368-y
0 | 3.82 | 27.1 | 0.98 | 0 | 0.84 | 0.67 | 2.17 | 20 | 53 | 1.912072 | -0.32 | 0.005878238 | 8.68 | 250 | 25 | 720 |  |  |  |  | 88.79642 |  |  | 10.1007/s10163-022-01368-y
0 | 3.82 | 27.1 | 0.98 | 0 | 0.84 | 0.67 | 2.17 | 20 | 53 | 1.968662 | -0.32 | 0.005878238 | 8.68 | 250 | 25 | 720 |  |  |  |  | 88.65461 |  |  | 10.1007/s10163-022-01368-y
0 | 3.82 | 27.1 | 0.98 | 0 | 0.84 | 0.67 | 2.17 | 20 | 53 | 2.008041 | -0.32 | 0.005878238 | 8.68 | 250 | 25 | 720 |  |  |  |  | 88.03907 |  |  | 10.1007/s10163-022-01368-y
0 | 3.82 | 27.1 | 0.98 | 0 | 0.84 | 0.67 | 2.17 | 20 | 53 | 0.00386909 | -0.32 | 0.005878238 | 8.68 | 250 | 25 | 720 | [5 empty] | 14.80075 |  | 10.1007/s10163-022-01368-y
0 | 3.82 | 27.1 | 0.98 | 0 | 0.84 | 0.67 | 2.17 | 20 | 53 | 0.05118231 | -0.32 | 0.005878238 | 8.68 | 250 | 25 | 720 | [5 empty] | 14.43277 |  | 10.1007/s10163-022-01368-y
0 | 3.82 | 27.1 | 0.98 | 0 | 0.84 | 0.67 | 2.17 | 20 | 53 | 0.09986735 | -0.32 | 0.005878238 | 8.68 | 250 | 25 | 720 | [5 empty] | 23.74866 |  | 10.1007/s10163-022-01368-y
0 | 3.82 | 27.1 | 0.98 | 0 | 0.84 | 0.67 | 2.17 | 20 | 53 | 0.1173216 | -0.32 | 0.005878238 | 8.68 | 250 | 25 | 720 | [5 empty] | 13.02409 |  | 10.1007/s10163-022-01368-y
0 | 3.82 | 27.1 | 0.98 | 0 | 0.84 | 0.67 | 2.17 | 20 | 53 | 0.1792245 | -0.32 | 0.005878238 | 8.68 | 250 | 25 | 720 | [5 empty] | 11.68649 |  | 10.1007/s10163-022-01368-y
0 | 3.82 | 27.1 | 0.98 | 0 | 0.84 | 0.67 | 2.17 | 20 | 53 | 0.2142684 | -0.32 | 0.005878238 | 8.68 | 250 | 25 | 720 | [5 empty] | 11.44504 |  | 10.1007/s10163-022-01368-y
0 | 3.82 | 27.1 | 0.98 | 0 | 0.84 | 0.67 | 2.17 | 20 | 53 | 0.2637853 | -0.32 | 0.005878238 | 8.68 | 250 | 25 | 720 | [5 empty] | 11.78328 |  | 10.1007/s10163-022-01368-y
0 | 3.82 | 27.1 | 0.98 | 0 | 0.84 | 0.67 | 2.17 | 20 | 53 | 0.343923 | -0.32 | 0.005878238 | 8.68 | 250 | 25 | 720 | [5 empty] | 12.22997 |  | 10.1007/s10163-022-01368-y
0 | 3.82 | 27.1 | 0.98 | 0 | 0.84 | 0.67 | 2.17 | 20 | 53 | 0.3798939 | -0.32 | 0.005878238 | 8.68 | 250 | 25 | 720 | [5 empty] | 12.36232 |  | 10.1007/s10163-022-01368-y
0 | 3.82 | 27.1 | 0.98 | 0 | 0.84 | 0.67 | 2.17 | 20 | 53 | 0.4550229 | -0.32 | 0.005878238 | 8.68 | 250 | 25 | 720 | [5 empty] | 12.73457 |  | 10.1007/s10163-022-01368-y
0 | 3.82 | 27.1 | 0.98 | 0 | 0.84 | 0.67 | 2.17 | 20 | 53 | 0.5026254 | -0.32 | 0.005878238 | 8.68 | 250 | 25 | 720 | [5 empty] | 13.37359 |  | 10.1007/s10163-022-01368-y
0 | 3.82 | 27.1 | 0.98 | 0 | 0.84 | 0.67 | 2.17 | 20 | 53 | 0.5597483 | -0.32 | 0.005878238 | 8.68 | 250 | 25 | 720 | [5 empty] | 13.02409 |  | 10.1007/s10163-022-01368-y
0 | 3.82 | 27.1 | 0.98 | 0 | 0.84 | 0.67 | 2.17 | 20 | 53 | 0.6326007 | -0.32 | 0.005878238 | 8.68 | 250 | 25 | 720 | [5 empty] | 13.02409 |  | 10.1007/s10163-022-01368-y
0 | 3.82 | 27.1 | 0.98 | 0 | 0.84 | 0.67 | 2.17 | 20 | 53 | 0.6967261 | -0.32 | 0.005878238 | 8.68 | 250 | 25 | 720 | [5 empty] | 13.37647 |  | 10.1007/s10163-022-01368-y
0 | 3.82 | 27.1 | 0.98 | 0 | 0.84 | 0.67 | 2.17 | 20 | 53 | 0.745522 | -0.32 | 0.005878238 | 8.68 | 250 | 25 | 720 | [5 empty] | 13.4763 |  | 10.1007/s10163-022-01368-y
0 | 3.82 | 27.1 | 0.98 | 0 | 0.84 | 0.67 | 2.17 | 20 | 53 | 0.8067636 | -0.32 | 0.005878238 | 8.68 | 250 | 25 | 720 | [5 empty] | 14.51306 |  | 10.1007/s10163-022-01368-y
0 | 3.82 | 27.1 | 0.98 | 0 | 0.84 | 0.67 | 2.17 | 20 | 53 | 0.8792366 | -0.32 | 0.005878238 | 8.68 | 250 | 25 | 720 | [5 empty] | 15.56086 |  | 10.1007/s10163-022-01368-y
0 | 3.82 | 27.1 | 0.98 | 0 | 0.84 | 0.67 | 2.17 | 20 | 53 | 0.9308404 | -0.32 | 0.005878238 | 8.68 | 250 | 25 | 720 | [5 empty] | 16.2502 |  | 10.1007/s10163-022-01368-y
0 | 3.82 | 27.1 | 0.98 | 0 | 0.84 | 0.67 | 2.17 | 20 | 53 | 0.9972423 | -0.32 | 0.005878238 | 8.68 | 250 | 25 | 720 | [5 empty] | 16.99075 |  | 10.1007/s10163-022-01368-y
0 | 3.82 | 27.1 | 0.98 | 0 | 0.84 | 0.67 | 2.17 | 20 | 53 | 1.041485 | -0.32 | 0.005878238 | 8.68 | 250 | 25 | 720 | [5 empty] | 16.6969 |  | 10.1007/s10163-022-01368-y
0 | 3.82 | 27.1 | 0.98 | 0 | 0.84 | 0.67 | 2.17 | 20 | 53 | 1.109557 | -0.32 | 0.005878238 | 8.68 | 250 | 25 | 720 | [5 empty] | 16.74653 |  | 10.1007/s10163-022-01368-y
0 | 3.82 | 27.1 | 0.98 | 0 | 0.84 | 0.67 | 2.17 | 20 | 53 | 1.166245 | -0.32 | 0.005878238 | 8.68 | 250 | 25 | 720 | [5 empty] | 16.26675 |  | 10.1007/s10163-022-01368-y
0 | 3.82 | 27.1 | 0.98 | 0 | 0.84 | 0.67 | 2.17 | 20 | 53 | 1.218456 | -0.32 | 0.005878238 | 8.68 | 250 | 25 | 720 | [5 empty] | 16.00204 |  | 10.1007/s10163-022-01368-y
0 | 3.82 | 27.1 | 0.98 | 0 | 0.84 | 0.67 | 2.17 | 20 | 53 | 1.282418 | -0.32 | 0.005878238 | 8.68 | 250 | 25 | 720 | [5 empty] | 15.52935 |  | 10.1007/s10163-022-01368-y
0 | 3.82 | 27.1 | 0.98 | 0 | 0.84 | 0.67 | 2.17 | 20 | 53 | 1.329252 | -0.32 | 0.005878238 | 8.68 | 250 | 25 | 720 | [5 empty] | 15.17483 |  | 10.1007/s10163-022-01368-y
0 | 3.82 | 27.1 | 0.98 | 0 | 0.84 | 0.67 | 2.17 | 20 | 53 | 1.400966 | -0.32 | 0.005878238 | 8.68 | 250 | 25 | 720 | [5 empty] | 14.76123 |  | 10.1007/s10163-022-01368-y
0 | 3.82 | 27.1 | 0.98 | 0 | 0.84 | 0.67 | 2.17 | 20 | 53 | 1.46585 | -0.32 | 0.005878238 | 8.68 | 250 | 25 | 720 | [5 empty] | 13.97538 |  | 10.1007/s10163-022-01368-y
0 | 3.82 | 27.1 | 0.98 | 0 | 0.84 | 0.67 | 2.17 | 20 | 53 | 1.510473 | -0.32 | 0.005878238 | 8.68 | 250 | 25 | 720 | [5 empty] | 14.09788 |  | 10.1007/s10163-022-01368-y
0 | 3.82 | 27.1 | 0.98 | 0 | 0.84 | 0.67 | 2.17 | 20 | 53 | 1.566933 | -0.32 | 0.005878238 | 8.68 | 250 | 25 | 720 | [5 empty] | 14.4138 |  | 10.1007/s10163-022-01368-y
0 | 3.82 | 27.1 | 0.98 | 0 | 0.84 | 0.67 | 2.17 | 20 | 53 | 1.620662 | -0.32 | 0.005878238 | 8.68 | 250 | 25 | 720 | [5 empty] | 14.84395 |  | 10.1007/s10163-022-01368-y
0 | 3.82 | 27.1 | 0.98 | 0 | 0.84 | 0.67 | 2.17 | 20 | 53 | 1.695032 | -0.32 | 0.005878238 | 8.68 | 250 | 25 | 720 | [5 empty] | 15.45057 |  | 10.1007/s10163-022-01368-y
0 | 3.82 | 27.1 | 0.98 | 0 | 0.84 | 0.67 | 2.17 | 20 | 53 | 1.759992 | -0.32 | 0.005878238 | 8.68 | 250 | 25 | 720 | [5 empty] | 15.86969 |  | 10.1007/s10163-022-01368-y
0 | 3.82 | 27.1 | 0.98 | 0 | 0.84 | 0.67 | 2.17 | 20 | 53 | 1.828812 | -0.32 | 0.005878238 | 8.68 | 250 | 25 | 720 | [5 empty] | 16.47473 |  | 10.1007/s10163-022-01368-y
0 | 3.82 | 27.1 | 0.98 | 0 | 0.84 | 0.67 | 2.17 | 20 | 53 | 1.881337 | -0.32 | 0.005878238 | 8.68 | 250 | 25 | 720 | [5 empty] | 16.91197 |  | 10.1007/s10163-022-01368-y
0 | 3.82 | 27.1 | 0.98 | 0 | 0.84 | 0.67 | 2.17 | 20 | 53 | 1.943945 | -0.32 | 0.005878238 | 8.68 | 250 | 25 | 720 | [5 empty] | 17.49102 |  | 10.1007/s10163-022-01368-y
0 | 3.82 | 27.1 | 0.98 | 0 | 0.84 | 0.67 | 2.17 | 20 | 53 | 1.998963 | -0.32 | 0.005878238 | 8.68 | 250 | 25 | 720 | [5 empty] | 17.46115 |  | 10.1007/s10163-022-01368-y
0 | 3.82 | 27.1 | 0.98 | 0 | 0.84 | 0.67 | 2.17 | 20 | 53 | 0.04945607 | -0.32 | 0.005878238 | 8.68 | 250 | 25 | 720 |  |  | 22.80642 |  |  |  |  | 10.1007/s10163-022-01368-y
0 | 3.82 | 27.1 | 0.98 | 0 | 0.84 | 0.67 | 2.17 | 20 | 53 | 0.03612147 | -0.32 | 0.005878238 | 8.68 | 250 | 25 | 720 |  |  | 18.31823 |  |  |  |  | 10.1007/s10163-022-01368-y
0 | 3.82 | 27.1 | 0.98 | 0 | 0.84 | 0.67 | 2.17 | 20 | 53 | 0.06571777 | -0.32 | 0.005878238 | 8.68 | 250 | 25 | 720 |  |  | 29.98187 |  |  |  |  | 10.1007/s10163-022-01368-y
0 | 3.82 | 27.1 | 0.98 | 0 | 0.84 | 0.67 | 2.17 | 20 | 53 | 0.07710096 | -0.32 | 0.005878238 | 8.68 | 250 | 25 | 720 |  |  | 34.91755 |  |  |  |  | 10.1007/s10163-022-01368-y
0 | 3.82 | 27.1 | 0.98 | 0 | 0.84 | 0.67 | 2.17 | 20 | 53 | 0.09903948 | -0.32 | 0.005878238 | 8.68 | 250 | 25 | 720 |  |  | 45.10356 |  |  |  |  | 10.1007/s10163-022-01368-y
0 | 3.82 | 27.1 | 0.98 | 0 | 0.84 | 0.67 | 2.17 | 20 | 53 | 0.08848415 | -0.32 | 0.005878238 | 8.68 | 250 | 25 | 720 |  |  | 40.32198 |  |  |  |  | 10.1007/s10163-022-01368-y
0 | 3.82 | 27.1 | 0.98 | 0 | 0.84 | 0.67 | 2.17 | 20 | 53 | 0.1302225 | -0.32 | 0.005878238 | 8.68 | 250 | 25 | 720 |  |  | 50.68967 |  |  |  |  | 10.1007/s10163-022-01368-y
0 | 3.82 | 27.1 | 0.98 | 0 | 0.84 | 0.67 | 2.17 | 20 | 53 | 0.1529889 | -0.32 | 0.005878238 | 8.68 | 250 | 25 | 720 |  |  | 54.49483 |  |  |  |  | 10.1007/s10163-022-01368-y
0 | 3.82 | 27.1 | 0.98 | 0 | 0.84 | 0.67 | 2.17 | 20 | 53 | 0.1727198 | -0.32 | 0.005878238 | 8.68 | 250 | 25 | 720 |  |  | 57.85881 |  |  |  |  | 10.1007/s10163-022-01368-y
0 | 3.82 | 27.1 | 0.98 | 0 | 0.84 | 0.67 | 2.17 | 20 | 53 | 0.1977628 | -0.32 | 0.005878238 | 8.68 | 250 | 25 | 720 |  |  | 62.10436 |  |  |  |  | 10.1007/s10163-022-01368-y
0 | 3.82 | 27.1 | 0.98 | 0 | 0.84 | 0.67 | 2.17 | 20 | 53 | 0.2624844 | -0.32 | 0.005878238 | 8.68 | 250 | 25 | 720 |  |  | 65.39823 |  |  |  |  | 10.1007/s10163-022-01368-y
0 | 3.82 | 27.1 | 0.98 | 0 | 0.84 | 0.67 | 2.17 | 20 | 53 | 0.314782 | -0.32 | 0.005878238 | 8.68 | 250 | 25 | 720 |  |  | 68.08311 |  |  |  |  | 10.1007/s10163-022-01368-y
0 | 3.82 | 27.1 | 0.98 | 0 | 0.84 | 0.67 | 2.17 | 20 | 53 | 0.3685107 | -0.32 | 0.005878238 | 8.68 | 250 | 25 | 720 |  |  | 70.92871 |  |  |  |  | 10.1007/s10163-022-01368-y
0 | 3.82 | 27.1 | 0.98 | 0 | 0.84 | 0.67 | 2.17 | 20 | 53 | 0.4201145 | -0.32 | 0.005878238 | 8.68 | 250 | 25 | 720 |  |  | 73.57578 |  |  |  |  | 10.1007/s10163-022-01368-y
0 | 3.82 | 27.1 | 0.98 | 0 | 0.84 | 0.67 | 2.17 | 20 | 53 | 0.4852401 | -0.32 | 0.005878238 | 8.68 | 250 | 25 | 720 |  |  | 76.50259 |  |  |  |  | 10.1007/s10163-022-01368-y
0 | 3.82 | 27.1 | 0.98 | 0 | 0.84 | 0.67 | 2.17 | 20 | 53 | 0.5224114 | -0.32 | 0.005878238 | 8.68 | 250 | 25 | 720 |  |  | 77.73829 |  |  |  |  | 10.1007/s10163-022-01368-y
0 | 3.82 | 27.1 | 0.98 | 0 | 0.84 | 0.67 | 2.17 | 20 | 53 | 0.5938979 | -0.32 | 0.005878238 | 8.68 | 250 | 25 | 720 |  |  | 80.02801 |  |  |  |  | 10.1007/s10163-022-01368-y
0 | 3.82 | 27.1 | 0.98 | 0 | 0.84 | 0.67 | 2.17 | 20 | 53 | 0.6659914 | -0.32 | 0.005878238 | 8.68 | 250 | 25 | 720 |  |  | 81.95816 |  |  |  |  | 10.1007/s10163-022-01368-y
0 | 3.82 | 27.1 | 0.98 | 0 | 0.84 | 0.67 | 2.17 | 20 | 53 | 0.7077298 | -0.32 | 0.005878238 | 8.68 | 250 | 25 | 720 |  |  | 82.65026 |  |  |  |  | 10.1007/s10163-022-01368-y
0 | 3.82 | 27.1 | 0.98 | 0 | 0.84 | 0.67 | 2.17 | 20 | 53 | 0.7724514 | -0.32 | 0.005878238 | 8.68 | 250 | 25 | 720 |  |  | 83.64409 |  |  |  |  | 10.1007/s10163-022-01368-y
0 | 3.82 | 27.1 | 0.98 | 0 | 0.84 | 0.67 | 2.17 | 20 | 53 | 0.8405337 | -0.32 | 0.005878238 | 8.68 | 250 | 25 | 720 |  |  | 84.38464 |  |  |  |  | 10.1007/s10163-022-01368-y
0 | 3.82 | 27.1 | 0.98 | 0 | 0.84 | 0.67 | 2.17 | 20 | 53 | 0.9217338 | -0.32 | 0.005878238 | 8.68 | 250 | 25 | 720 |  |  | 85.32214 |  |  |  |  | 10.1007/s10163-022-01368-y
0 | 3.82 | 27.1 | 0.98 | 0 | 0.84 | 0.67 | 2.17 | 20 | 53 | 0.9877563 | -0.32 | 0.005878238 | 8.68 | 250 | 25 | 720 |  |  | 86.10925 |  |  |  |  | 10.1007/s10163-022-01368-y
0 | 3.82 | 27.1 | 0.98 | 0 | 0.84 | 0.67 | 2.17 | 20 | 53 | 1.03394 | -0.32 | 0.005878238 | 8.68 | 250 | 25 | 720 |  |  | 86.36206 |  |  |  |  | 10.1007/s10163-022-01368-y
0 | 3.82 | 27.1 | 0.98 | 0 | 0.84 | 0.67 | 2.17 | 20 | 53 | 1.087928 | -0.32 | 0.005878238 | 8.68 | 250 | 25 | 720 |  |  | 86.48024 |  |  |  |  | 10.1007/s10163-022-01368-y
0 | 3.82 | 27.1 | 0.98 | 0 | 0.84 | 0.67 | 2.17 | 20 | 53 | 1.184458 | -0.32 | 0.005878238 | 8.68 | 250 | 25 | 720 |  |  | 86.81112 |  |  |  |  | 10.1007/s10163-022-01368-y
0 | 3.82 | 27.1 | 0.98 | 0 | 0.84 | 0.67 | 2.17 | 20 | 53 | 1.22908 | -0.32 | 0.005878238 | 8.68 | 250 | 25 | 720 |  |  | 86.81112 |  |  |  |  | 10.1007/s10163-022-01368-y
0 | 3.82 | 27.1 | 0.98 | 0 | 0.84 | 0.67 | 2.17 | 20 | 53 | 1.293737 | -0.32 | 0.005878238 | 8.68 | 250 | 25 | 720 |  |  | 87.142 |  |  |  |  | 10.1007/s10163-022-01368-y
0 | 3.82 | 27.1 | 0.98 | 0 | 0.84 | 0.67 | 2.17 | 20 | 53 | 1.336082 | -0.32 | 0.005878238 | 8.68 | 250 | 25 | 720 |  |  | 87.142 |  |  |  |  | 10.1007/s10163-022-01368-y
0 | 3.82 | 27.1 | 0.98 | 0 | 0.84 | 0.67 | 2.17 | 20 | 53 | 1.434736 | -0.32 | 0.005878238 | 8.68 | 250 | 25 | 720 |  |  | 87.47289 |  |  |  |  | 10.1007/s10163-022-01368-y
0 | 3.82 | 27.1 | 0.98 | 0 | 0.84 | 0.67 | 2.17 | 20 | 53 | 1.502277 | -0.32 | 0.005878238 | 8.68 | 250 | 25 | 720 |  |  | 87.10691 |  |  |  |  | 10.1007/s10163-022-01368-y
0 | 3.82 | 27.1 | 0.98 | 0 | 0.84 | 0.67 | 2.17 | 20 | 53 | 1.57643 | -0.32 | 0.005878238 | 8.68 | 250 | 25 | 720 |  |  | 87.47289 |  |  |  |  | 10.1007/s10163-022-01368-y
0 | 3.82 | 27.1 | 0.98 | 0 | 0.84 | 0.67 | 2.17 | 20 | 53 | 1.627492 | -0.32 | 0.005878238 | 8.68 | 250 | 25 | 720 |  |  | 87.47289 |  |  |  |  | 10.1007/s10163-022-01368-y
0 | 3.82 | 27.1 | 0.98 | 0 | 0.84 | 0.67 | 2.17 | 20 | 53 | 1.722135 | -0.32 | 0.005878238 | 8.68 | 250 | 25 | 720 |  |  | 87.142 |  |  |  |  | 10.1007/s10163-022-01368-y
0 | 3.82 | 27.1 | 0.98 | 0 | 0.84 | 0.67 | 2.17 | 20 | 53 | 1.773197 | -0.32 | 0.005878238 | 8.68 | 250 | 25 | 720 |  |  | 87.142 |  |  |  |  | 10.1007/s10163-022-01368-y
0 | 3.82 | 27.1 | 0.98 | 0 | 0.84 | 0.67 | 2.17 | 20 | 53 | 1.871851 | -0.32 | 0.005878238 | 8.68 | 250 | 25 | 720 |  |  | 86.81112 |  |  |  |  | 10.1007/s10163-022-01368-y
0 | 3.82 | 27.1 | 0.98 | 0 | 0.84 | 0.67 | 2.17 | 20 | 53 | 1.929526 | -0.32 | 0.005878238 | 8.68 | 250 | 25 | 720 |  |  | 86.81112 |  |  |  |  | 10.1007/s10163-022-01368-y
0 | 3.82 | 27.1 | 0.98 | 0 | 0.84 | 0.67 | 2.17 | 20 | 53 | 2.00086 | -0.32 | 0.005878238 | 8.68 | 250 | 25 | 720 |  |  | 86.1659 |  |  |  |  | 10.1007/s10163-022-01368-y
0 | 3.82 | 27.1 | 0.98 | 0 | 0.84 | 0.67 | 2.17 | 2.353366 | 53 | 1 | -0.32 | 0.005878238 | 8.68 | 250 | 25 | 720 | [6 empty] | 100 | 10.1007/s10163-022-01368-y
0 | 3.82 | 27.1 | 0.98 | 0 | 0.84 | 0.67 | 2.17 | 2.643805 | 53 | 1 | -0.32 | 0.005878238 | 8.68 | 250 | 25 | 720 | [6 empty] | 96.19871 | 10.1007/s10163-022-01368-y
0 | 3.82 | 27.1 | 0.98 | 0 | 0.84 | 0.67 | 2.17 | 3.72575 | 53 | 1 | -0.32 | 0.005878238 | 8.68 | 250 | 25 | 720 | [6 empty] | 91.79292 | 10.1007/s10163-022-01368-y
0 | 3.82 | 27.1 | 0.98 | 0 | 0.84 | 0.67 | 2.17 | 5.068487 | 53 | 1 | -0.32 | 0.005878238 | 8.68 | 250 | 25 | 720 | [6 empty] | 86.18796 | 10.1007/s10163-022-01368-y
0 | 3.82 | 27.1 | 0.98 | 0 | 0.84 | 0.67 | 2.17 | 6.411902 | 53 | 1 | -0.32 | 0.005878238 | 8.68 | 250 | 25 | 720 | [6 empty] | 80.83422 | 10.1007/s10163-022-01368-y
0 | 3.82 | 27.1 | 0.98 | 0 | 0.84 | 0.67 | 2.17 | 7.493922 | 53 | 1 | -0.32 | 0.005878238 | 8.68 | 250 | 25 | 720 | [6 empty] | 76.45635 | 10.1007/s10163-022-01368-y
0 | 3.82 | 27.1 | 0.98 | 0 | 0.84 | 0.67 | 2.17 | 8.464067 | 53 | 1 | -0.32 | 0.005878238 | 8.68 | 250 | 25 | 720 | [6 empty] | 72.55254 | 10.1007/s10163-022-01368-y
0 | 3.82 | 27.1 | 0.98 | 0 | 0.84 | 0.67 | 2.17 | 9.508744 | 53 | 1 | -0.32 | 0.005878238 | 8.68 | 250 | 25 | 720 | [6 empty] | 68.31408 | 10.1007/s10163-022-01368-y
0 | 3.82 | 27.1 | 0.98 | 0 | 0.84 | 0.67 | 2.17 | 10.47889 | 53 | 1 | -0.32 | 0.005878238 | 8.68 | 250 | 25 | 720 | [6 empty] | 64.41027 | 10.1007/s10163-022-01368-y
0 | 3.82 | 27.1 | 0.98 | 0 | 0.84 | 0.67 | 2.17 | 11.52357 | 53 | 1 | -0.32 | 0.005878238 | 8.68 | 250 | 25 | 720 | [6 empty] | 60.17181 | 10.1007/s10163-022-01368-y
0 | 3.82 | 27.1 | 0.98 | 0 | 0.84 | 0.67 | 2.17 | 12.34457 | 53 | 1 | -0.32 | 0.005878238 | 8.68 | 250 | 25 | 720 | [6 empty] | 56.90938 | 10.1007/s10163-022-01368-y
0 | 3.82 | 27.1 | 0.98 | 0 | 0.84 | 0.67 | 2.17 | 13.80148 | 53 | 1 | -0.32 | 0.005878238 | 8.68 | 250 | 25 | 720 | [6 empty] | 51.68169 | 10.1007/s10163-022-01368-y
0 | 3.82 | 27.1 | 0.98 | 0 | 0.84 | 0.67 | 2.17 | 14.35811 | 53 | 1 | -0.32 | 0.005878238 | 8.68 | 250 | 25 | 720 | [6 empty] | 48.29353 | 10.1007/s10163-022-01368-y
0 | 3.82 | 27.1 | 0.98 | 0 | 0.84 | 0.67 | 2.17 | 17.34413 | 53 | 1 | -0.32 | 0.005878238 | 8.68 | 250 | 25 | 720 | [6 empty] | 50.59333 | 10.1007/s10163-022-01368-y
0 | 3.82 | 27.1 | 0.98 | 0 | 0.84 | 0.67 | 2.17 | 19.9783 | 53 | 1 | -0.32 | 0.005878238 | 8.68 | 250 | 25 | 720 | [6 empty] | 52.96585 | 10.1007/s10163-022-01368-y
0 | 3.82 | 27.1 | 0.98 | 0 | 0.84 | 0.67 | 2.17 | 21.92804 | 53 | 1 | -0.32 | 0.005878238 | 8.68 | 250 | 25 | 720 | [6 empty] | 52.37571 | 10.1007/s10163-022-01368-y
0 | 3.82 | 27.1 | 0.98 | 0 | 0.84 | 0.67 | 2.17 | 24.84879 | 53 | 1 | -0.32 | 0.005878238 | 8.68 | 250 | 25 | 720 | [6 empty] | 50.06511 | 10.1007/s10163-022-01368-y
0 | 3.82 | 27.1 | 0.98 | 0 | 0.84 | 0.67 | 2.17 | 27.78487 | 53 | 1 | -0.32 | 0.005878238 | 8.68 | 250 | 25 | 720 | [6 empty] | 47.84389 | 10.1007/s10163-022-01368-y
0 | 3.82 | 27.1 | 0.98 | 0 | 0.84 | 0.67 | 2.17 | 31.2101 | 53 | 1 | -0.32 | 0.005878238 | 8.68 | 250 | 25 | 720 | [6 empty] | 45.17803 | 10.1007/s10163-022-01368-y
0 | 3.82 | 27.1 | 0.98 | 0 | 0.84 | 0.67 | 2.17 | 33.95789 | 53 | 1 | -0.32 | 0.005878238 | 8.68 | 250 | 25 | 720 | [6 empty] | 43.0677 | 10.1007/s10163-022-01368-y
0 | 3.82 | 27.1 | 0.98 | 0 | 0.84 | 0.67 | 2.17 | 36.96895 | 53 | 1 | -0.32 | 0.005878238 | 8.68 | 250 | 25 | 720 | [6 empty] | 40.6793 | 10.1007/s10163-022-01368-y
0 | 3.82 | 27.1 | 0.98 | 0 | 0.84 | 0.67 | 2.17 | 40.35699 | 53 | 1 | -0.32 | 0.005878238 | 8.68 | 250 | 25 | 720 | [6 empty] | 38.20745 | 10.1007/s10163-022-01368-y
0 | 3.82 | 27.1 | 0.98 | 0 | 0.84 | 0.67 | 2.17 | 42.62053 | 53 | 1 | -0.32 | 0.005878238 | 8.68 | 250 | 25 | 720 | [6 empty] | 38.35729 | 10.1007/s10163-022-01368-y
0 | 3.82 | 27.1 | 0.98 | 0 | 0.84 | 0.67 | 2.17 | 45.71428 | 53 | 1 | -0.32 | 0.005878238 | 8.68 | 250 | 25 | 720 | [6 empty] | 38.64879 | 10.1007/s10163-022-01368-y
0 | 3.82 | 27.1 | 0.98 | 0 | 0.84 | 0.67 | 2.17 | 48.61928 | 53 | 1 | -0.32 | 0.005878238 | 8.68 | 250 | 25 | 720 | [6 empty] | 38.88371 | 10.1007/s10163-022-01368-y
0 | 3.82 | 27.1 | 0.98 | 0 | 0.84 | 0.67 | 2.17 | 51.78862 | 53 | 1 | -0.32 | 0.005878238 | 8.68 | 250 | 25 | 720 | [6 empty] | 39.23133 | 10.1007/s10163-022-01368-y
0 | 3.82 | 27.1 | 0.98 | 0 | 0.84 | 0.67 | 2.17 | 55.16165 | 53 | 1 | -0.32 | 0.005878238 | 8.68 | 250 | 25 | 720 | [6 empty] | 39.57977 | 10.1007/s10163-022-01368-y
0 | 3.82 | 27.1 | 0.98 | 0 | 0.84 | 0.67 | 2.17 | 58.18388 | 53 | 1 | -0.32 | 0.005878238 | 8.68 | 250 | 25 | 720 | [6 empty] | 39.9268 | 10.1007/s10163-022-01368-y
0 | 3.82 | 27.1 | 0.98 | 0 | 0.84 | 0.67 | 2.17 | 61.82471 | 53 | 1 | -0.32 | 0.005878238 | 8.68 | 250 | 25 | 720 | [6 empty] | 40.27631 | 10.1007/s10163-022-01368-y
0 | 3.82 | 27.1 | 0.98 | 0 | 0.84 | 0.67 | 2.17 | 65.21282 | 53 | 1 | -0.32 | 0.005878238 | 8.68 | 250 | 25 | 720 | [6 empty] | 40.62481 | 10.1007/s10163-022-01368-y
0 | 3.82 | 27.1 | 0.98 | 0 | 0.84 | 0.67 | 2.17 | 68.54058 | 53 | 1 | -0.32 | 0.005878238 | 8.68 | 250 | 25 | 720 | [6 empty] | 40.97306 | 10.1007/s10163-022-01368-y
0 | 3.82 | 27.1 | 0.98 | 0 | 0.84 | 0.67 | 2.17 | 72.0494 | 53 | 1 | -0.32 | 0.005878238 | 8.68 | 250 | 25 | 720 | [6 empty] | 41.32204 | 10.1007/s10163-022-01368-y
0 | 3.82 | 27.1 | 0.98 | 0 | 0.84 | 0.67 | 2.17 | 75.55821 | 53 | 1 | -0.32 | 0.005878238 | 8.68 | 250 | 25 | 720 | [6 empty] | 41.67102 | 10.1007/s10163-022-01368-y
0 | 3.82 | 27.1 | 0.98 | 0 | 0.84 | 0.67 | 2.17 | 78.88597 | 53 | 1 | -0.32 | 0.005878238 | 8.68 | 250 | 25 | 720 | [6 empty] | 42.01928 | 10.1007/s10163-022-01368-y
0 | 3.82 | 27.1 | 0.98 | 0 | 0.84 | 0.67 | 2.17 | 82.27408 | 53 | 1 | -0.32 | 0.005878238 | 8.68 | 250 | 25 | 720 | [6 empty] | 42.36778 | 10.1007/s10163-022-01368-y
0 | 3.82 | 27.1 | 0.98 | 0 | 0.84 | 0.67 | 2.17 | 85.97149 | 53 | 1 | -0.32 | 0.005878238 | 8.68 | 250 | 25 | 720 | [6 empty] | 42.71751 | 10.1007/s10163-022-01368-y
0 | 3.82 | 27.1 | 0.98 | 0 | 0.84 | 0.67 | 2.17 | 89.14083 | 53 | 1 | -0.32 | 0.005878238 | 8.68 | 250 | 25 | 720 | [6 empty] | 43.06513 | 10.1007/s10163-022-01368-y
0 | 3.82 | 27.1 | 0.98 | 0 | 0.84 | 0.67 | 2.17 | 92.31017 | 53 | 1 | -0.32 | 0.005878238 | 8.68 | 250 | 25 | 720 | [6 empty] | 43.41276 | 10.1007/s10163-022-01368-y
0 | 3.82 | 27.1 | 0.98 | 0 | 0.84 | 0.67 | 2.17 | 96.0453 | 53 | 1 | -0.32 | 0.005878238 | 8.68 | 250 | 25 | 720 | [6 empty] | 43.76264 | 10.1007/s10163-022-01368-y
0 | 3.82 | 27.1 | 0.98 | 0 | 0.84 | 0.67 | 2.17 | 100.0084 | 53 | 1 | -0.32 | 0.005878238 | 8.68 | 250 | 25 | 720 | [6 empty] | 44.71634 | 10.1007/s10163-022-01368-y
0 | 3.82 | 27.1 | 0.98 | 0 | 0.84 | 0.67 | 2.17 | 2.398086 | 53 | 1 | -0.32 | 0.005878238 | 8.68 | 250 | 25 | 720 | [5 empty] | 99.75434 |  | 10.1007/s10163-022-01368-y
0 | 3.82 | 27.1 | 0.98 | 0 | 0.84 | 0.67 | 2.17 | 3.618627 | 53 | 1 | -0.32 | 0.005878238 | 8.68 | 250 | 25 | 720 | [5 empty] | 94.02546 |  | 10.1007/s10163-022-01368-y
0 | 3.82 | 27.1 | 0.98 | 0 | 0.84 | 0.67 | 2.17 | 5.844074 | 53 | 1 | -0.32 | 0.005878238 | 8.68 | 250 | 25 | 720 | [5 empty] | 80.07832 |  | 10.1007/s10163-022-01368-y
0 | 3.82 | 27.1 | 0.98 | 0 | 0.84 | 0.67 | 2.17 | 6.733951 | 53 | 1 | -0.32 | 0.005878238 | 8.68 | 250 | 25 | 720 | [5 empty] | 74.38781 |  | 10.1007/s10163-022-01368-y
0 | 3.82 | 27.1 | 0.98 | 0 | 0.84 | 0.67 | 2.17 | 7.400906 | 53 | 1 | -0.32 | 0.005878238 | 8.68 | 250 | 25 | 720 | [5 empty] | 69.95246 |  | 10.1007/s10163-022-01368-y
0 | 3.82 | 27.1 | 0.98 | 0 | 0.84 | 0.67 | 2.17 | 8.29101 | 53 | 1 | -0.32 | 0.005878238 | 8.68 | 250 | 25 | 720 | [5 empty] | 64.34569 |  | 10.1007/s10163-022-01368-y
0 | 3.82 | 27.1 | 0.98 | 0 | 0.84 | 0.67 | 2.17 | 9.181113 | 53 | 1 | -0.32 | 0.005878238 | 8.68 | 250 | 25 | 720 | [5 empty] | 58.73892 |  | 10.1007/s10163-022-01368-y
0 | 3.82 | 27.1 | 0.98 | 0 | 0.84 | 0.67 | 2.17 | 10.07144 | 53 | 1 | -0.32 | 0.005878238 | 8.68 | 250 | 25 | 720 | [5 empty] | 53.21589 |  | 10.1007/s10163-022-01368-y
0 | 3.82 | 27.1 | 0.98 | 0 | 0.84 | 0.67 | 2.17 | 10.85042 | 53 | 1 | -0.32 | 0.005878238 | 8.68 | 250 | 25 | 720 | [5 empty] | 48.3623 |  | 10.1007/s10163-022-01368-y
0 | 3.82 | 27.1 | 0.98 | 0 | 0.84 | 0.67 | 2.17 | 11.62941 | 53 | 1 | -0.32 | 0.005878238 | 8.68 | 250 | 25 | 720 | [5 empty] | 43.50871 |  | 10.1007/s10163-022-01368-y
0 | 3.82 | 27.1 | 0.98 | 0 | 0.84 | 0.67 | 2.17 | 12.51951 | 53 | 1 | -0.32 | 0.005878238 | 8.68 | 250 | 25 | 720 | [5 empty] | 37.90194 |  | 10.1007/s10163-022-01368-y
0 | 3.82 | 27.1 | 0.98 | 0 | 0.84 | 0.67 | 2.17 | 14.05131 | 53 | 1 | -0.32 | 0.005878238 | 8.68 | 250 | 25 | 720 | [5 empty] | 24.95631 |  | 10.1007/s10163-022-01368-y
0 | 3.82 | 27.1 | 0.98 | 0 | 0.84 | 0.67 | 2.17 | 13.40961 | 53 | 1 | -0.32 | 0.005878238 | 8.68 | 250 | 25 | 720 | [5 empty] | 32.29518 |  | 10.1007/s10163-022-01368-y
0 | 3.82 | 27.1 | 0.98 | 0 | 0.84 | 0.67 | 2.17 | 16.54991 | 53 | 1 | -0.32 | 0.005878238 | 8.68 | 250 | 25 | 720 | [5 empty] | 21.89653 |  | 10.1007/s10163-022-01368-y
0 | 3.82 | 27.1 | 0.98 | 0 | 0.84 | 0.67 | 2.17 | 18.27771 | 53 | 1 | -0.32 | 0.005878238 | 8.68 | 250 | 25 | 720 | [5 empty] | 19.20527 |  | 10.1007/s10163-022-01368-y
0 | 3.82 | 27.1 | 0.98 | 0 | 0.84 | 0.67 | 2.17 | 20.20343 | 53 | 1 | -0.32 | 0.005878238 | 8.68 | 250 | 25 | 720 | [5 empty] | 17.17167 |  | 10.1007/s10163-022-01368-y
0 | 3.82 | 27.1 | 0.98 | 0 | 0.84 | 0.67 | 2.17 | 22.41668 | 53 | 1 | -0.32 | 0.005878238 | 8.68 | 250 | 25 | 720 | [5 empty] | 15.45835 |  | 10.1007/s10163-022-01368-y
0 | 3.82 | 27.1 | 0.98 | 0 | 0.84 | 0.67 | 2.17 | 25.62605 | 53 | 1 | -0.32 | 0.005878238 | 8.68 | 250 | 25 | 720 | [5 empty] | 13.87182 |  | 10.1007/s10163-022-01368-y
0 | 3.82 | 27.1 | 0.98 | 0 | 0.84 | 0.67 | 2.17 | 28.97137 | 53 | 1 | -0.32 | 0.005878238 | 8.68 | 250 | 25 | 720 | [5 empty] | 12.34446 |  | 10.1007/s10163-022-01368-y
0 | 3.82 | 27.1 | 0.98 | 0 | 0.84 | 0.67 | 2.17 | 32.58792 | 53 | 1 | -0.32 | 0.005878238 | 8.68 | 250 | 25 | 720 | [5 empty] | 10.6842 |  | 10.1007/s10163-022-01368-y
0 | 3.82 | 27.1 | 0.98 | 0 | 0.84 | 0.67 | 2.17 | 36.20446 | 53 | 1 | -0.32 | 0.005878238 | 8.68 | 250 | 25 | 720 | [5 empty] | 9.023937 |  | 10.1007/s10163-022-01368-y
0 | 3.82 | 27.1 | 0.98 | 0 | 0.84 | 0.67 | 2.17 | 39.7652 | 53 | 1 | -0.32 | 0.005878238 | 8.68 | 250 | 25 | 720 | [5 empty] | 7.652411 |  | 10.1007/s10163-022-01368-y
0 | 3.82 | 27.1 | 0.98 | 0 | 0.84 | 0.67 | 2.17 | 41.85671 | 53 | 1 | -0.32 | 0.005878238 | 8.68 | 250 | 25 | 720 | [5 empty] | 6.95314 |  | 10.1007/s10163-022-01368-y
0 | 3.82 | 27.1 | 0.98 | 0 | 0.84 | 0.67 | 2.17 | 44.00695 | 53 | 1 | -0.32 | 0.005878238 | 8.68 | 250 | 25 | 720 | [5 empty] | 7.045477 |  | 10.1007/s10163-022-01368-y
0 | 3.82 | 27.1 | 0.98 | 0 | 0.84 | 0.67 | 2.17 | 47.85343 | 53 | 1 | -0.32 | 0.005878238 | 8.68 | 250 | 25 | 720 | [5 empty] | 6.725918 |  | 10.1007/s10163-022-01368-y
0 | 3.82 | 27.1 | 0.98 | 0 | 0.84 | 0.67 | 2.17 | 51.47359 | 53 | 1 | -0.32 | 0.005878238 | 8.68 | 250 | 25 | 720 | [5 empty] | 6.405453 |  | 10.1007/s10163-022-01368-y
0 | 3.82 | 27.1 | 0.98 | 0 | 0.84 | 0.67 | 2.17 | 55.65954 | 53 | 1 | -0.32 | 0.005878238 | 8.68 | 250 | 25 | 720 | [5 empty] | 6.087252 |  | 10.1007/s10163-022-01368-y
0 | 3.82 | 27.1 | 0.98 | 0 | 0.84 | 0.67 | 2.17 | 59.57068 | 53 | 1 | -0.32 | 0.005878238 | 8.68 | 250 | 25 | 720 | [5 empty] | 5.767952 |  | 10.1007/s10163-022-01368-y
0 | 3.82 | 27.1 | 0.98 | 0 | 0.84 | 0.67 | 2.17 | 63.62408 | 53 | 1 | -0.32 | 0.005878238 | 8.68 | 250 | 25 | 720 | [5 empty] | 5.44922 |  | 10.1007/s10163-022-01368-y
0 | 3.82 | 27.1 | 0.98 | 0 | 0.84 | 0.67 | 2.17 | 67.53845 | 53 | 1 | -0.32 | 0.005878238 | 8.68 | 250 | 25 | 720 | [5 empty] | 5.129933 |  | 10.1007/s10163-022-01368-y
0 | 3.82 | 27.1 | 0.98 | 0 | 0.84 | 0.67 | 2.17 | 71.45282 | 53 | 1 | -0.32 | 0.005878238 | 8.68 | 250 | 25 | 720 | [5 empty] | 4.810645 |  | 10.1007/s10163-022-01368-y
0 | 3.82 | 27.1 | 0.98 | 0 | 0.84 | 0.67 | 2.17 | 75.23141 | 53 | 1 | -0.32 | 0.005878238 | 8.68 | 250 | 25 | 720 | [5 empty] | 4.490814 |  | 10.1007/s10163-022-01368-y
0 | 3.82 | 27.1 | 0.98 | 0 | 0.84 | 0.67 | 2.17 | 79.41736 | 53 | 1 | -0.32 | 0.005878238 | 8.68 | 250 | 25 | 720 | [5 empty] | 4.172613 |  | 10.1007/s10163-022-01368-y
0 | 3.82 | 27.1 | 0.98 | 0 | 0.84 | 0.67 | 2.17 | 83.3091 | 53 | 1 | -0.32 | 0.005878238 | 8.68 | 250 | 25 | 720 | [5 empty] | 3.853235 |  | 10.1007/s10163-022-01368-y
0 | 3.82 | 27.1 | 0.98 | 0 | 0.84 | 0.67 | 2.17 | 87.22348 | 53 | 1 | -0.32 | 0.005878238 | 8.68 | 250 | 25 | 720 | [5 empty] | 3.533947 |  | 10.1007/s10163-022-01368-y
0 | 3.82 | 27.1 | 0.98 | 0 | 0.84 | 0.67 | 2.17 | 91.37171 | 53 | 1 | -0.32 | 0.005878238 | 8.68 | 250 | 25 | 720 | [5 empty] | 3.215595 |  | 10.1007/s10163-022-01368-y
0 | 3.82 | 27.1 | 0.98 | 0 | 0.84 | 0.67 | 2.17 | 95.25591 | 53 | 1 | -0.32 | 0.005878238 | 8.68 | 250 | 25 | 720 | [5 empty] | 2.896187 |  | 10.1007/s10163-022-01368-y
0 | 3.82 | 27.1 | 0.98 | 0 | 0.84 | 0.67 | 2.17 | 98.08373 | 53 | 1 | -0.32 | 0.005878238 | 8.68 | 250 | 25 | 720 | [5 empty] | 2.488817 |  | 10.1007/s10163-022-01368-y
0 | 3.82 | 27.1 | 0.98 | 0 | 0.84 | 0.67 | 2.17 | 100.0086 | 53 | 1 | -0.32 | 0.005878238 | 8.68 | 250 | 25 | 720 | [5 empty] | 2.944904 |  | 10.1007/s10163-022-01368-y
0 | 3.82 | 27.1 | 0.98 | 0 | 0.84 | 0.67 | 2.17 | 3.83663 | 53 | 1 | -0.32 | 0.005878238 | 8.68 | 250 | 25 | 720 |  |  |  |  | 99.32405 |  |  | 10.1007/s10163-022-01368-y
0 | 3.82 | 27.1 | 0.98 | 0 | 0.84 | 0.67 | 2.17 | 7.061356 | 53 | 1 | -0.32 | 0.005878238 | 8.68 | 250 | 25 | 720 |  |  |  |  | 97.83528 |  |  | 10.1007/s10163-022-01368-y
0 | 3.82 | 27.1 | 0.98 | 0 | 0.84 | 0.67 | 2.17 | 9.7933 | 53 | 1 | -0.32 | 0.005878238 | 8.68 | 250 | 25 | 720 |  |  |  |  | 96.84137 |  |  | 10.1007/s10163-022-01368-y
0 | 3.82 | 27.1 | 0.98 | 0 | 0.84 | 0.67 | 2.17 | 12.73962 | 53 | 1 | -0.32 | 0.005878238 | 8.68 | 250 | 25 | 720 |  |  |  |  | 95.41768 |  |  | 10.1007/s10163-022-01368-y
0 | 3.82 | 27.1 | 0.98 | 0 | 0.84 | 0.67 | 2.17 | 14.82283 | 53 | 1 | -0.32 | 0.005878238 | 8.68 | 250 | 25 | 720 |  |  |  |  | 94.63397 |  |  | 10.1007/s10163-022-01368-y
0 | 3.82 | 27.1 | 0.98 | 0 | 0.84 | 0.67 | 2.17 | 17.4772 | 53 | 1 | -0.32 | 0.005878238 | 8.68 | 250 | 25 | 720 |  |  |  |  | 89.86218 |  |  | 10.1007/s10163-022-01368-y
0 | 3.82 | 27.1 | 0.98 | 0 | 0.84 | 0.67 | 2.17 | 20.20384 | 53 | 1 | -0.32 | 0.005878238 | 8.68 | 250 | 25 | 720 |  |  |  |  | 84.31329 |  |  | 10.1007/s10163-022-01368-y
0 | 3.82 | 27.1 | 0.98 | 0 | 0.84 | 0.67 | 2.17 | 22.6641 | 53 | 1 | -0.32 | 0.005878238 | 8.68 | 250 | 25 | 720 |  |  |  |  | 83.07876 |  |  | 10.1007/s10163-022-01368-y
0 | 3.82 | 27.1 | 0.98 | 0 | 0.84 | 0.67 | 2.17 | 25.92063 | 53 | 1 | -0.32 | 0.005878238 | 8.68 | 250 | 25 | 720 |  |  |  |  | 79.79976 |  |  | 10.1007/s10163-022-01368-y
0 | 3.82 | 27.1 | 0.98 | 0 | 0.84 | 0.67 | 2.17 | 28.51403 | 53 | 1 | -0.32 | 0.005878238 | 8.68 | 250 | 25 | 720 |  |  |  |  | 77.58992 |  |  | 10.1007/s10163-022-01368-y
0 | 3.82 | 27.1 | 0.98 | 0 | 0.84 | 0.67 | 2.17 | 31.40383 | 53 | 1 | -0.32 | 0.005878238 | 8.68 | 250 | 25 | 720 |  |  |  |  | 74.98891 |  |  | 10.1007/s10163-022-01368-y
0 | 3.82 | 27.1 | 0.98 | 0 | 0.84 | 0.67 | 2.17 | 34.7259 | 53 | 1 | -0.32 | 0.005878238 | 8.68 | 250 | 25 | 720 |  |  |  |  | 72.03554 |  |  | 10.1007/s10163-022-01368-y
0 | 3.82 | 27.1 | 0.98 | 0 | 0.84 | 0.67 | 2.17 | 37.31884 | 53 | 1 | -0.32 | 0.005878238 | 8.68 | 250 | 25 | 720 |  |  |  |  | 69.65345 |  |  | 10.1007/s10163-022-01368-y
0 | 3.82 | 27.1 | 0.98 | 0 | 0.84 | 0.67 | 2.17 | 40.02918 | 53 | 1 | -0.32 | 0.005878238 | 8.68 | 250 | 25 | 720 |  |  |  |  | 66.44842 |  |  | 10.1007/s10163-022-01368-y
0 | 3.82 | 27.1 | 0.98 | 0 | 0.84 | 0.67 | 2.17 | 42.40605 | 53 | 1 | -0.32 | 0.005878238 | 8.68 | 250 | 25 | 720 |  |  |  |  | 66.65929 |  |  | 10.1007/s10163-022-01368-y
0 | 3.82 | 27.1 | 0.98 | 0 | 0.84 | 0.67 | 2.17 | 45.57435 | 53 | 1 | -0.32 | 0.005878238 | 8.68 | 250 | 25 | 720 |  |  |  |  | 66.62412 |  |  | 10.1007/s10163-022-01368-y
0 | 3.82 | 27.1 | 0.98 | 0 | 0.84 | 0.67 | 2.17 | 49.19464 | 53 | 1 | -0.32 | 0.005878238 | 8.68 | 250 | 25 | 720 |  |  |  |  | 66.3515 |  |  | 10.1007/s10163-022-01368-y
0 | 3.82 | 27.1 | 0.98 | 0 | 0.84 | 0.67 | 2.17 | 51.79405 | 53 | 1 | -0.32 | 0.005878238 | 8.68 | 250 | 25 | 720 |  |  |  |  | 66.3619 |  |  | 10.1007/s10163-022-01368-y
0 | 3.82 | 27.1 | 0.98 | 0 | 0.84 | 0.67 | 2.17 | 54.37972 | 53 | 1 | -0.32 | 0.005878238 | 8.68 | 250 | 25 | 720 |  |  |  |  | 66.37224 |  |  | 10.1007/s10163-022-01368-y
0 | 3.82 | 27.1 | 0.98 | 0 | 0.84 | 0.67 | 2.17 | 56.84092 | 53 | 1 | -0.32 | 0.005878238 | 8.68 | 250 | 25 | 720 |  |  |  |  | 66.38209 |  |  | 10.1007/s10163-022-01368-y
0 | 3.82 | 27.1 | 0.98 | 0 | 0.84 | 0.67 | 2.17 | 59.63215 | 53 | 1 | -0.32 | 0.005878238 | 8.68 | 250 | 25 | 720 |  |  |  |  | 66.39325 |  |  | 10.1007/s10163-022-01368-y
0 | 3.82 | 27.1 | 0.98 | 0 | 0.84 | 0.67 | 2.17 | 65.26222 | 53 | 1 | -0.32 | 0.005878238 | 8.68 | 250 | 25 | 720 |  |  |  |  | 66.08083 |  |  | 10.1007/s10163-022-01368-y
0 | 3.82 | 27.1 | 0.98 | 0 | 0.84 | 0.67 | 2.17 | 67.86163 | 53 | 1 | -0.32 | 0.005878238 | 8.68 | 250 | 25 | 720 |  |  |  |  | 66.09123 |  |  | 10.1007/s10163-022-01368-y
0 | 3.82 | 27.1 | 0.98 | 0 | 0.84 | 0.67 | 2.17 | 70.69382 | 53 | 1 | -0.32 | 0.005878238 | 8.68 | 250 | 25 | 720 |  |  |  |  | 66.10255 |  |  | 10.1007/s10163-022-01368-y
0 | 3.82 | 27.1 | 0.98 | 0 | 0.84 | 0.67 | 2.17 | 73.29323 | 53 | 1 | -0.32 | 0.005878238 | 8.68 | 250 | 25 | 720 |  |  |  |  | 66.11295 |  |  | 10.1007/s10163-022-01368-y
0 | 3.82 | 27.1 | 0.98 | 0 | 0.84 | 0.67 | 2.17 | 81.3298 | 53 | 1 | -0.32 | 0.005878238 | 8.68 | 250 | 25 | 720 |  |  |  |  | 65.81015 |  |  | 10.1007/s10163-022-01368-y
0 | 3.82 | 27.1 | 0.98 | 0 | 0.84 | 0.67 | 2.17 | 84.07254 | 53 | 1 | -0.32 | 0.005878238 | 8.68 | 250 | 25 | 720 |  |  |  |  | 65.82112 |  |  | 10.1007/s10163-022-01368-y
0 | 3.82 | 27.1 | 0.98 | 0 | 0.84 | 0.67 | 2.17 | 86.7614 | 53 | 1 | -0.32 | 0.005878238 | 8.68 | 250 | 25 | 720 |  |  |  |  | 65.83188 |  |  | 10.1007/s10163-022-01368-y
0 | 3.82 | 27.1 | 0.98 | 0 | 0.84 | 0.67 | 2.17 | 89.20239 | 53 | 1 | -0.32 | 0.005878238 | 8.68 | 250 | 25 | 720 |  |  |  |  | 65.84164 |  |  | 10.1007/s10163-022-01368-y
0 | 3.82 | 27.1 | 0.98 | 0 | 0.84 | 0.67 | 2.17 | 91.91774 | 53 | 1 | -0.32 | 0.005878238 | 8.68 | 250 | 25 | 720 |  |  |  |  | 65.68503 |  |  | 10.1007/s10163-022-01368-y
0 | 3.82 | 27.1 | 0.98 | 0 | 0.84 | 0.67 | 2.17 | 97.62383 | 53 | 1 | -0.32 | 0.005878238 | 8.68 | 250 | 25 | 720 |  |  |  |  | 65.58823 |  |  | 10.1007/s10163-022-01368-y
0 | 3.82 | 27.1 | 0.98 | 0 | 0.84 | 0.67 | 2.17 | 100.1326 | 53 | 1 | -0.32 | 0.005878238 | 8.68 | 250 | 25 | 720 |  |  |  |  | 65.5496 |  |  | 10.1007/s10163-022-01368-y
0 | 3.82 | 27.1 | 0.98 | 0 | 0.84 | 0.67 | 2.17 | 2.462477 | 53 | 1 | -0.32 | 0.005878238 | 8.68 | 250 | 25 | 720 |  |  | 84.93147 |  |  |  |  | 10.1007/s10163-022-01368-y
0 | 3.82 | 27.1 | 0.98 | 0 | 0.84 | 0.67 | 2.17 | 5.29684 | 53 | 1 | -0.32 | 0.005878238 | 8.68 | 250 | 25 | 720 |  |  | 86.9425 |  |  |  |  | 10.1007/s10163-022-01368-y
0 | 3.82 | 27.1 | 0.98 | 0 | 0.84 | 0.67 | 2.17 | 9.113143 | 53 | 1 | -0.32 | 0.005878238 | 8.68 | 250 | 25 | 720 |  |  | 89.41403 |  |  |  |  | 10.1007/s10163-022-01368-y
0 | 3.82 | 27.1 | 0.98 | 0 | 0.84 | 0.67 | 2.17 | 13.07323 | 53 | 1 | -0.32 | 0.005878238 | 8.68 | 250 | 25 | 720 |  |  | 92.05361 |  |  |  |  | 10.1007/s10163-022-01368-y
0 | 3.82 | 27.1 | 0.98 | 0 | 0.84 | 0.67 | 2.17 | 14.81538 | 53 | 1 | -0.32 | 0.005878238 | 8.68 | 250 | 25 | 720 |  |  | 91.87915 |  |  |  |  | 10.1007/s10163-022-01368-y
0 | 3.82 | 27.1 | 0.98 | 0 | 0.84 | 0.67 | 2.17 | 17.99864 | 53 | 1 | -0.32 | 0.005878238 | 8.68 | 250 | 25 | 720 |  |  | 89.00298 |  |  |  |  | 10.1007/s10163-022-01368-y
0 | 3.82 | 27.1 | 0.98 | 0 | 0.84 | 0.67 | 2.17 | 20.45997 | 53 | 1 | -0.32 | 0.005878238 | 8.68 | 250 | 25 | 720 |  |  | 86.96966 |  |  |  |  | 10.1007/s10163-022-01368-y
0 | 3.82 | 27.1 | 0.98 | 0 | 0.84 | 0.67 | 2.17 | 23.01037 | 53 | 1 | -0.32 | 0.005878238 | 8.68 | 250 | 25 | 720 |  |  | 84.40079 |  |  |  |  | 10.1007/s10163-022-01368-y
0 | 3.82 | 27.1 | 0.98 | 0 | 0.84 | 0.67 | 2.17 | 25.58459 | 53 | 1 | -0.32 | 0.005878238 | 8.68 | 250 | 25 | 720 |  |  | 82.26744 |  |  |  |  | 10.1007/s10163-022-01368-y
0 | 3.82 | 27.1 | 0.98 | 0 | 0.84 | 0.67 | 2.17 | 28.17353 | 53 | 1 | -0.32 | 0.005878238 | 8.68 | 250 | 25 | 720 |  |  | 80.00017 |  |  |  |  | 10.1007/s10163-022-01368-y
0 | 3.82 | 27.1 | 0.98 | 0 | 0.84 | 0.67 | 2.17 | 30.73272 | 53 | 1 | -0.32 | 0.005878238 | 8.68 | 250 | 25 | 720 |  |  | 77.88908 |  |  |  |  | 10.1007/s10163-022-01368-y
0 | 3.82 | 27.1 | 0.98 | 0 | 0.84 | 0.67 | 2.17 | 34.34549 | 53 | 1 | -0.32 | 0.005878238 | 8.68 | 250 | 25 | 720 |  |  | 74.8332 |  |  |  |  | 10.1007/s10163-022-01368-y
0 | 3.82 | 27.1 | 0.98 | 0 | 0.84 | 0.67 | 2.17 | 37.20538 | 53 | 1 | -0.32 | 0.005878238 | 8.68 | 250 | 25 | 720 |  |  | 72.33256 |  |  |  |  | 10.1007/s10163-022-01368-y
0 | 3.82 | 27.1 | 0.98 | 0 | 0.84 | 0.67 | 2.17 | 40.44227 | 53 | 1 | -0.32 | 0.005878238 | 8.68 | 250 | 25 | 720 |  |  | 69.76237 |  |  |  |  | 10.1007/s10163-022-01368-y
0 | 3.82 | 27.1 | 0.98 | 0 | 0.84 | 0.67 | 2.17 | 42.02442 | 53 | 1 | -0.32 | 0.005878238 | 8.68 | 250 | 25 | 720 |  |  | 69.00238 |  |  |  |  | 10.1007/s10163-022-01368-y
0 | 3.82 | 27.1 | 0.98 | 0 | 0.84 | 0.67 | 2.17 | 46.81388 | 53 | 1 | -0.32 | 0.005878238 | 8.68 | 250 | 25 | 720 |  |  | 68.68659 |  |  |  |  | 10.1007/s10163-022-01368-y
0 | 3.82 | 27.1 | 0.98 | 0 | 0.84 | 0.67 | 2.17 | 51.25632 | 53 | 1 | -0.32 | 0.005878238 | 8.68 | 250 | 25 | 720 |  |  | 68.36942 |  |  |  |  | 10.1007/s10163-022-01368-y
0 | 3.82 | 27.1 | 0.98 | 0 | 0.84 | 0.67 | 2.17 | 55.37438 | 53 | 1 | -0.32 | 0.005878238 | 8.68 | 250 | 25 | 720 |  |  | 68.05095 |  |  |  |  | 10.1007/s10163-022-01368-y
0 | 3.82 | 27.1 | 0.98 | 0 | 0.84 | 0.67 | 2.17 | 60.50332 | 53 | 1 | -0.32 | 0.005878238 | 8.68 | 250 | 25 | 720 |  |  | 67.73652 |  |  |  |  | 10.1007/s10163-022-01368-y
0 | 3.82 | 27.1 | 0.98 | 0 | 0.84 | 0.67 | 2.17 | 65.21735 | 53 | 1 | -0.32 | 0.005878238 | 8.68 | 250 | 25 | 720 |  |  | 67.42043 |  |  |  |  | 10.1007/s10163-022-01368-y
0 | 3.82 | 27.1 | 0.98 | 0 | 0.84 | 0.67 | 2.17 | 70.11997 | 53 | 1 | -0.32 | 0.005878238 | 8.68 | 250 | 25 | 720 |  |  | 67.10509 |  |  |  |  | 10.1007/s10163-022-01368-y
0 | 3.82 | 27.1 | 0.98 | 0 | 0.84 | 0.67 | 2.17 | 74.79628 | 53 | 1 | -0.32 | 0.005878238 | 8.68 | 250 | 25 | 720 |  |  | 66.78885 |  |  |  |  | 10.1007/s10163-022-01368-y
0 | 3.82 | 27.1 | 0.98 | 0 | 0.84 | 0.67 | 2.17 | 78.61581 | 53 | 1 | -0.32 | 0.005878238 | 8.68 | 250 | 25 | 720 |  |  | 66.46919 |  |  |  |  | 10.1007/s10163-022-01368-y
0 | 3.82 | 27.1 | 0.98 | 0 | 0.84 | 0.67 | 2.17 | 83.43222 | 53 | 1 | -0.32 | 0.005878238 | 8.68 | 250 | 25 | 720 |  |  | 66.15351 |  |  |  |  | 10.1007/s10163-022-01368-y
0 | 3.82 | 27.1 | 0.98 | 0 | 0.84 | 0.67 | 2.17 | 87.95765 | 53 | 1 | -0.32 | 0.005878238 | 8.68 | 250 | 25 | 720 |  |  | 65.83666 |  |  |  |  | 10.1007/s10163-022-01368-y
0 | 3.82 | 27.1 | 0.98 | 0 | 0.84 | 0.67 | 2.17 | 93.16203 | 53 | 1 | -0.32 | 0.005878238 | 8.68 | 250 | 25 | 720 |  |  | 65.52254 |  |  |  |  | 10.1007/s10163-022-01368-y
0 | 3.82 | 27.1 | 0.98 | 0 | 0.84 | 0.67 | 2.17 | 98.30086 | 53 | 1 | -0.32 | 0.005878238 | 8.68 | 250 | 25 | 720 |  |  | 64.88118 |  |  |  |  | 10.1007/s10163-022-01368-y
0 | 3.82 | 27.1 | 0.98 | 0 | 0.84 | 0.67 | 2.17 | 100.4369 | 53 | 1 | -0.32 | 0.005878238 | 8.68 | 250 | 25 | 720 |  |  | 63.70944 |  |  |  |  | 10.1007/s10163-022-01368-y
0 | 3.82 | 27.1 | 0.98 | 0 | 0.84 | 0.67 | 2.17 | 100.4369 | 53 | 1 | -0.32 | 0.005878238 | 8.68 | 49.87897 | 25 | 720 | [6 empty] | 32.38544 | 10.1007/s10163-022-01368-y
0 | 3.82 | 27.1 | 0.98 | 0 | 0.84 | 0.67 | 2.17 | 100.4369 | 53 | 1 | -0.32 | 0.005878238 | 8.68 | 56.22027 | 25 | 720 | [6 empty] | 33.94283 | 10.1007/s10163-022-01368-y
0 | 3.82 | 27.1 | 0.98 | 0 | 0.84 | 0.67 | 2.17 | 100.4369 | 53 | 1 | -0.32 | 0.005878238 | 8.68 | 63.7151 | 25 | 720 | [6 empty] | 35.70546 | 10.1007/s10163-022-01368-y
0 | 3.82 | 27.1 | 0.98 | 0 | 0.84 | 0.67 | 2.17 | 100.4369 | 53 | 1 | -0.32 | 0.005878238 | 8.68 | 69.80313 | 25 | 720 | [6 empty] | 37.14906 | 10.1007/s10163-022-01368-y
0 | 3.82 | 27.1 | 0.98 | 0 | 0.84 | 0.67 | 2.17 | 100.4369 | 53 | 1 | -0.32 | 0.005878238 | 8.68 | 77.82841 | 25 | 720 | [6 empty] | 39.02924 | 10.1007/s10163-022-01368-y
0 | 3.82 | 27.1 | 0.98 | 0 | 0.84 | 0.67 | 2.17 | 100.4369 | 53 | 1 | -0.32 | 0.005878238 | 8.68 | 85.30027 | 25 | 720 | [6 empty] | 40.77516 | 10.1007/s10163-022-01368-y
0 | 3.82 | 27.1 | 0.98 | 0 | 0.84 | 0.67 | 2.17 | 100.4369 | 53 | 1 | -0.32 | 0.005878238 | 8.68 | 92.4954 | 25 | 720 | [6 empty] | 42.45395 | 10.1007/s10163-022-01368-y
0 | 3.82 | 27.1 | 0.98 | 0 | 0.84 | 0.67 | 2.17 | 100.4369 | 53 | 1 | -0.32 | 0.005878238 | 8.68 | 99.92043 | 25 | 720 | [6 empty] | 44.2865 | 10.1007/s10163-022-01368-y
0 | 3.82 | 27.1 | 0.98 | 0 | 0.84 | 0.67 | 2.17 | 100.4369 | 53 | 1 | -0.32 | 0.005878238 | 8.68 | 107.8169 | 25 | 720 | [6 empty] | 44.81245 | 10.1007/s10163-022-01368-y
0 | 3.82 | 27.1 | 0.98 | 0 | 0.84 | 0.67 | 2.17 | 100.4369 | 53 | 1 | -0.32 | 0.005878238 | 8.68 | 112.6191 | 25 | 720 | [6 empty] | 45.17569 | 10.1007/s10163-022-01368-y
0 | 3.82 | 27.1 | 0.98 | 0 | 0.84 | 0.67 | 2.17 | 100.4369 | 53 | 1 | -0.32 | 0.005878238 | 8.68 | 119.0077 | 25 | 720 | [6 empty] | 45.51918 | 10.1007/s10163-022-01368-y
0 | 3.82 | 27.1 | 0.98 | 0 | 0.84 | 0.67 | 2.17 | 100.4369 | 53 | 1 | -0.32 | 0.005878238 | 8.68 | 126.0114 | 25 | 720 | [6 empty] | 45.9748 | 10.1007/s10163-022-01368-y
0 | 3.82 | 27.1 | 0.98 | 0 | 0.84 | 0.67 | 2.17 | 100.4369 | 53 | 1 | -0.32 | 0.005878238 | 8.68 | 133.1228 | 25 | 720 | [6 empty] | 46.45283 | 10.1007/s10163-022-01368-y
0 | 3.82 | 27.1 | 0.98 | 0 | 0.84 | 0.67 | 2.17 | 100.4369 | 53 | 1 | -0.32 | 0.005878238 | 8.68 | 143.7439 | 25 | 720 | [6 empty] | 47.13644 | 10.1007/s10163-022-01368-y
0 | 3.82 | 27.1 | 0.98 | 0 | 0.84 | 0.67 | 2.17 | 100.4369 | 53 | 1 | -0.32 | 0.005878238 | 8.68 | 149.4609 | 25 | 720 | [6 empty] | 47.36493 | 10.1007/s10163-022-01368-y
0 | 3.82 | 27.1 | 0.98 | 0 | 0.84 | 0.67 | 2.17 | 100.4369 | 53 | 1 | -0.32 | 0.005878238 | 8.68 | 153.6013 | 25 | 720 | [6 empty] | 48.01896 | 10.1007/s10163-022-01368-y
0 | 3.82 | 27.1 | 0.98 | 0 | 0.84 | 0.67 | 2.17 | 100.4369 | 53 | 1 | -0.32 | 0.005878238 | 8.68 | 159.3673 | 25 | 720 | [6 empty] | 49.27863 | 10.1007/s10163-022-01368-y
0 | 3.82 | 27.1 | 0.98 | 0 | 0.84 | 0.67 | 2.17 | 100.4369 | 53 | 1 | -0.32 | 0.005878238 | 8.68 | 165.2483 | 25 | 720 | [6 empty] | 50.59406 | 10.1007/s10163-022-01368-y
0 | 3.82 | 27.1 | 0.98 | 0 | 0.84 | 0.67 | 2.17 | 100.4369 | 53 | 1 | -0.32 | 0.005878238 | 8.68 | 173.7825 | 25 | 720 | [6 empty] | 52.3861 | 10.1007/s10163-022-01368-y
0 | 3.82 | 27.1 | 0.98 | 0 | 0.84 | 0.67 | 2.17 | 100.4369 | 53 | 1 | -0.32 | 0.005878238 | 8.68 | 181.0475 | 25 | 720 | [6 empty] | 53.98162 | 10.1007/s10163-022-01368-y
0 | 3.82 | 27.1 | 0.98 | 0 | 0.84 | 0.67 | 2.17 | 100.4369 | 53 | 1 | -0.32 | 0.005878238 | 8.68 | 188.4052 | 25 | 720 | [6 empty] | 55.54393 | 10.1007/s10163-022-01368-y
0 | 3.82 | 27.1 | 0.98 | 0 | 0.84 | 0.67 | 2.17 | 100.4369 | 53 | 1 | -0.32 | 0.005878238 | 8.68 | 196.5369 | 25 | 720 | [6 empty] | 57.61883 | 10.1007/s10163-022-01368-y
0 | 3.82 | 27.1 | 0.98 | 0 | 0.84 | 0.67 | 2.17 | 100.4369 | 53 | 1 | -0.32 | 0.005878238 | 8.68 | 200.303 | 25 | 720 | [6 empty] | 58.57703 | 10.1007/s10163-022-01368-y
0 | 3.82 | 27.1 | 0.98 | 0 | 0.84 | 0.67 | 2.17 | 100.4369 | 53 | 1 | -0.32 | 0.005878238 | 8.68 | 207.1167 | 25 | 720 | [6 empty] | 58.69147 | 10.1007/s10163-022-01368-y
0 | 3.82 | 27.1 | 0.98 | 0 | 0.84 | 0.67 | 2.17 | 100.4369 | 53 | 1 | -0.32 | 0.005878238 | 8.68 | 213.419 | 25 | 720 | [6 empty] | 59.25161 | 10.1007/s10163-022-01368-y
0 | 3.82 | 27.1 | 0.98 | 0 | 0.84 | 0.67 | 2.17 | 100.4369 | 53 | 1 | -0.32 | 0.005878238 | 8.68 | 218.8904 | 25 | 720 | [6 empty] | 59.71039 | 10.1007/s10163-022-01368-y
0 | 3.82 | 27.1 | 0.98 | 0 | 0.84 | 0.67 | 2.17 | 100.4369 | 53 | 1 | -0.32 | 0.005878238 | 8.68 | 224.3171 | 25 | 720 | [6 empty] | 59.969 | 10.1007/s10163-022-01368-y
0 | 3.82 | 27.1 | 0.98 | 0 | 0.84 | 0.67 | 2.17 | 100.4369 | 53 | 1 | -0.32 | 0.005878238 | 8.68 | 232.1662 | 25 | 720 | [6 empty] | 60.64829 | 10.1007/s10163-022-01368-y
0 | 3.82 | 27.1 | 0.98 | 0 | 0.84 | 0.67 | 2.17 | 100.4369 | 53 | 1 | -0.32 | 0.005878238 | 8.68 | 238.7455 | 25 | 720 | [6 empty] | 61.2422 | 10.1007/s10163-022-01368-y
0 | 3.82 | 27.1 | 0.98 | 0 | 0.84 | 0.67 | 2.17 | 100.4369 | 53 | 1 | -0.32 | 0.005878238 | 8.68 | 248.7337 | 25 | 720 | [6 empty] | 61.59966 | 10.1007/s10163-022-01368-y
0 | 3.82 | 27.1 | 0.98 | 0 | 0.84 | 0.67 | 2.17 | 100.4369 | 53 | 1 | -0.32 | 0.005878238 | 8.68 | 251.3286 | 25 | 720 | [6 empty] | 62.14566 | 10.1007/s10163-022-01368-y
0 | 3.82 | 27.1 | 0.98 | 0 | 0.84 | 0.67 | 2.17 | 100.4369 | 53 | 1 | -0.32 | 0.005878238 | 8.68 | 49.53717 | 25 | 720 | [5 empty] | 20.6511 |  | 10.1007/s10163-022-01368-y
0 | 3.82 | 27.1 | 0.98 | 0 | 0.84 | 0.67 | 2.17 | 100.4369 | 53 | 1 | -0.32 | 0.005878238 | 8.68 | 54.32046 | 25 | 720 | [5 empty] | 20.53997 |  | 10.1007/s10163-022-01368-y
0 | 3.82 | 27.1 | 0.98 | 0 | 0.84 | 0.67 | 2.17 | 100.4369 | 53 | 1 | -0.32 | 0.005878238 | 8.68 | 59.9525 | 25 | 720 | [5 empty] | 20.92099 |  | 10.1007/s10163-022-01368-y
0 | 3.82 | 27.1 | 0.98 | 0 | 0.84 | 0.67 | 2.17 | 100.4369 | 53 | 1 | -0.32 | 0.005878238 | 8.68 | 65.59077 | 25 | 720 | [5 empty] | 21.20077 |  | 10.1007/s10163-022-01368-y
0 | 3.82 | 27.1 | 0.98 | 0 | 0.84 | 0.67 | 2.17 | 100.4369 | 53 | 1 | -0.32 | 0.005878238 | 8.68 | 71.07785 | 25 | 720 | [5 empty] | 21.47139 |  | 10.1007/s10163-022-01368-y
0 | 3.82 | 27.1 | 0.98 | 0 | 0.84 | 0.67 | 2.17 | 100.4369 | 53 | 1 | -0.32 | 0.005878238 | 8.68 | 76.38275 | 25 | 720 | [5 empty] | 21.68455 |  | 10.1007/s10163-022-01368-y
0 | 3.82 | 27.1 | 0.98 | 0 | 0.84 | 0.67 | 2.17 | 100.4369 | 53 | 1 | -0.32 | 0.005878238 | 8.68 | 82.16305 | 25 | 720 | [5 empty] | 21.86986 |  | 10.1007/s10163-022-01368-y
0 | 3.82 | 27.1 | 0.98 | 0 | 0.84 | 0.67 | 2.17 | 100.4369 | 53 | 1 | -0.32 | 0.005878238 | 8.68 | 87.46781 | 25 | 720 | [5 empty] | 22.10208 |  | 10.1007/s10163-022-01368-y
0 | 3.82 | 27.1 | 0.98 | 0 | 0.84 | 0.67 | 2.17 | 100.4369 | 53 | 1 | -0.32 | 0.005878238 | 8.68 | 92.52207 | 25 | 720 | [5 empty] | 22.29102 |  | 10.1007/s10163-022-01368-y
0 | 3.82 | 27.1 | 0.98 | 0 | 0.84 | 0.67 | 2.17 | 100.4369 | 53 | 1 | -0.32 | 0.005878238 | 8.68 | 98.291 | 25 | 720 | [5 empty] | 22.72234 |  | 10.1007/s10163-022-01368-y
0 | 3.82 | 27.1 | 0.98 | 0 | 0.84 | 0.67 | 2.17 | 100.4369 | 53 | 1 | -0.32 | 0.005878238 | 8.68 | 102.5589 | 25 | 720 | [5 empty] | 22.7709 |  | 10.1007/s10163-022-01368-y
0 | 3.82 | 27.1 | 0.98 | 0 | 0.84 | 0.67 | 2.17 | 100.4369 | 53 | 1 | -0.32 | 0.005878238 | 8.68 | 108.1619 | 25 | 720 | [5 empty] | 22.60132 |  | 10.1007/s10163-022-01368-y
0 | 3.82 | 27.1 | 0.98 | 0 | 0.84 | 0.67 | 2.17 | 100.4369 | 53 | 1 | -0.32 | 0.005878238 | 8.68 | 113.2439 | 25 | 720 | [5 empty] | 22.60927 |  | 10.1007/s10163-022-01368-y
0 | 3.82 | 27.1 | 0.98 | 0 | 0.84 | 0.67 | 2.17 | 100.4369 | 53 | 1 | -0.32 | 0.005878238 | 8.68 | 118.6567 | 25 | 720 | [5 empty] | 22.49861 |  | 10.1007/s10163-022-01368-y
0 | 3.82 | 27.1 | 0.98 | 0 | 0.84 | 0.67 | 2.17 | 100.4369 | 53 | 1 | -0.32 | 0.005878238 | 8.68 | 123.9647 | 25 | 720 | [5 empty] | 22.29251 |  | 10.1007/s10163-022-01368-y
0 | 3.82 | 27.1 | 0.98 | 0 | 0.84 | 0.67 | 2.17 | 100.4369 | 53 | 1 | -0.32 | 0.005878238 | 8.68 | 129.7462 | 25 | 720 | [5 empty] | 22.30154 |  | 10.1007/s10163-022-01368-y
0 | 3.82 | 27.1 | 0.98 | 0 | 0.84 | 0.67 | 2.17 | 100.4369 | 53 | 1 | -0.32 | 0.005878238 | 8.68 | 135.0526 | 25 | 720 | [5 empty] | 22.30983 |  | 10.1007/s10163-022-01368-y
0 | 3.82 | 27.1 | 0.98 | 0 | 0.84 | 0.67 | 2.17 | 100.4369 | 53 | 1 | -0.32 | 0.005878238 | 8.68 | 140.8354 | 25 | 720 | [5 empty] | 22.15211 |  | 10.1007/s10163-022-01368-y
0 | 3.82 | 27.1 | 0.98 | 0 | 0.84 | 0.67 | 2.17 | 100.4369 | 53 | 1 | -0.32 | 0.005878238 | 8.68 | 146.7097 | 25 | 720 | [5 empty] | 22.11365 |  | 10.1007/s10163-022-01368-y
0 | 3.82 | 27.1 | 0.98 | 0 | 0.84 | 0.67 | 2.17 | 100.4369 | 53 | 1 | -0.32 | 0.005878238 | 8.68 | 151.0498 | 25 | 720 | [5 empty] | 22.79539 |  | 10.1007/s10163-022-01368-y
0 | 3.82 | 27.1 | 0.98 | 0 | 0.84 | 0.67 | 2.17 | 100.4369 | 53 | 1 | -0.32 | 0.005878238 | 8.68 | 156.3854 | 25 | 720 | [5 empty] | 22.34317 |  | 10.1007/s10163-022-01368-y
0 | 3.82 | 27.1 | 0.98 | 0 | 0.84 | 0.67 | 2.17 | 100.4369 | 53 | 1 | -0.32 | 0.005878238 | 8.68 | 162.5446 | 25 | 720 | [5 empty] | 22.82923 |  | 10.1007/s10163-022-01368-y
0 | 3.82 | 27.1 | 0.98 | 0 | 0.84 | 0.67 | 2.17 | 100.4369 | 53 | 1 | -0.32 | 0.005878238 | 8.68 | 167.8215 | 25 | 720 | [5 empty] | 23.26627 |  | 10.1007/s10163-022-01368-y
0 | 3.82 | 27.1 | 0.98 | 0 | 0.84 | 0.67 | 2.17 | 100.4369 | 53 | 1 | -0.32 | 0.005878238 | 8.68 | 173.5843 | 25 | 720 | [5 empty] | 23.82914 |  | 10.1007/s10163-022-01368-y
0 | 3.82 | 27.1 | 0.98 | 0 | 0.84 | 0.67 | 2.17 | 100.4369 | 53 | 1 | -0.32 | 0.005878238 | 8.68 | 178.9024 | 25 | 720 | [5 empty] | 24.26029 |  | 10.1007/s10163-022-01368-y
0 | 3.82 | 27.1 | 0.98 | 0 | 0.84 | 0.67 | 2.17 | 100.4369 | 53 | 1 | -0.32 | 0.005878238 | 8.68 | 184.7071 | 25 | 720 | [5 empty] | 24.72198 |  | 10.1007/s10163-022-01368-y
0 | 3.82 | 27.1 | 0.98 | 0 | 0.84 | 0.67 | 2.17 | 100.4369 | 53 | 1 | -0.32 | 0.005878238 | 8.68 | 190.0104 | 25 | 720 | [5 empty] | 25.16382 |  | 10.1007/s10163-022-01368-y
0 | 3.82 | 27.1 | 0.98 | 0 | 0.84 | 0.67 | 2.17 | 100.4369 | 53 | 1 | -0.32 | 0.005878238 | 8.68 | 195.9217 | 25 | 720 | [5 empty] | 25.48989 |  | 10.1007/s10163-022-01368-y
0 | 3.82 | 27.1 | 0.98 | 0 | 0.84 | 0.67 | 2.17 | 100.4369 | 53 | 1 | -0.32 | 0.005878238 | 8.68 | 200.5996 | 25 | 720 | [5 empty] | 25.46232 |  | 10.1007/s10163-022-01368-y
0 | 3.82 | 27.1 | 0.98 | 0 | 0.84 | 0.67 | 2.17 | 100.4369 | 53 | 1 | -0.32 | 0.005878238 | 8.68 | 206.3689 | 25 | 720 | [5 empty] | 26.25661 |  | 10.1007/s10163-022-01368-y
0 | 3.82 | 27.1 | 0.98 | 0 | 0.84 | 0.67 | 2.17 | 100.4369 | 53 | 1 | -0.32 | 0.005878238 | 8.68 | 211.6931 | 25 | 720 | [5 empty] | 25.85996 |  | 10.1007/s10163-022-01368-y
0 | 3.82 | 27.1 | 0.98 | 0 | 0.84 | 0.67 | 2.17 | 100.4369 | 53 | 1 | -0.32 | 0.005878238 | 8.68 | 218.0986 | 25 | 720 | [5 empty] | 25.37864 |  | 10.1007/s10163-022-01368-y
0 | 3.82 | 27.1 | 0.98 | 0 | 0.84 | 0.67 | 2.17 | 100.4369 | 53 | 1 | -0.32 | 0.005878238 | 8.68 | 223.1831 | 25 | 720 | [5 empty] | 25.03223 |  | 10.1007/s10163-022-01368-y
0 | 3.82 | 27.1 | 0.98 | 0 | 0.84 | 0.67 | 2.17 | 100.4369 | 53 | 1 | -0.32 | 0.005878238 | 8.68 | 228.5566 | 25 | 720 | [5 empty] | 24.66543 |  | 10.1007/s10163-022-01368-y
0 | 3.82 | 27.1 | 0.98 | 0 | 0.84 | 0.67 | 2.17 | 100.4369 | 53 | 1 | -0.32 | 0.005878238 | 8.68 | 233.8805 | 25 | 720 | [5 empty] | 24.29855 |  | 10.1007/s10163-022-01368-y
0 | 3.82 | 27.1 | 0.98 | 0 | 0.84 | 0.67 | 2.17 | 100.4369 | 53 | 1 | -0.32 | 0.005878238 | 8.68 | 239.6911 | 25 | 720 | [5 empty] | 23.9503 |  | 10.1007/s10163-022-01368-y
0 | 3.82 | 27.1 | 0.98 | 0 | 0.84 | 0.67 | 2.17 | 100.4369 | 53 | 1 | -0.32 | 0.005878238 | 8.68 | 245.0004 | 25 | 720 | [5 empty] | 23.54885 |  | 10.1007/s10163-022-01368-y
0 | 3.82 | 27.1 | 0.98 | 0 | 0.84 | 0.67 | 2.17 | 100.4369 | 53 | 1 | -0.32 | 0.005878238 | 8.68 | 250.0331 | 25 | 720 | [5 empty] | 22.91911 |  | 10.1007/s10163-022-01368-y
0 | 3.82 | 27.1 | 0.98 | 0 | 0.84 | 0.67 | 2.17 | 100.4369 | 53 | 1 | -0.32 | 0.005878238 | 8.68 | 252.7708 | 25 | 720 | [5 empty] | 22.32701 |  | 10.1007/s10163-022-01368-y
0 | 3.82 | 27.1 | 0.98 | 0 | 0.84 | 0.67 | 2.17 | 100.4369 | 53 | 1 | -0.32 | 0.005878238 | 8.68 | 49.785 | 25 | 720 |  |  | 45.41001 |  |  |  |  | 10.1007/s10163-022-01368-y
0 | 3.82 | 27.1 | 0.98 | 0 | 0.84 | 0.67 | 2.17 | 100.4369 | 53 | 1 | -0.32 | 0.005878238 | 8.68 | 55.67165 | 25 | 720 |  |  | 45.94827 |  |  |  |  | 10.1007/s10163-022-01368-y
0 | 3.82 | 27.1 | 0.98 | 0 | 0.84 | 0.67 | 2.17 | 100.4369 | 53 | 1 | -0.32 | 0.005878238 | 8.68 | 61.0923 | 25 | 720 |  |  | 47.04065 |  |  |  |  | 10.1007/s10163-022-01368-y
0 | 3.82 | 27.1 | 0.98 | 0 | 0.84 | 0.67 | 2.17 | 100.4369 | 53 | 1 | -0.32 | 0.005878238 | 8.68 | 66.95125 | 25 | 720 |  |  | 48.21708 |  |  |  |  | 10.1007/s10163-022-01368-y
0 | 3.82 | 27.1 | 0.98 | 0 | 0.84 | 0.67 | 2.17 | 100.4369 | 53 | 1 | -0.32 | 0.005878238 | 8.68 | 72.39501 | 25 | 720 |  |  | 49.30949 |  |  |  |  | 10.1007/s10163-022-01368-y
0 | 3.82 | 27.1 | 0.98 | 0 | 0.84 | 0.67 | 2.17 | 100.4369 | 53 | 1 | -0.32 | 0.005878238 | 8.68 | 77.93044 | 25 | 720 |  |  | 50.50209 |  |  |  |  | 10.1007/s10163-022-01368-y
0 | 3.82 | 27.1 | 0.98 | 0 | 0.84 | 0.67 | 2.17 | 100.4369 | 53 | 1 | -0.32 | 0.005878238 | 8.68 | 85.68045 | 25 | 720 |  |  | 52.11504 |  |  |  |  | 10.1007/s10163-022-01368-y
0 | 3.82 | 27.1 | 0.98 | 0 | 0.84 | 0.67 | 2.17 | 100.4369 | 53 | 1 | -0.32 | 0.005878238 | 8.68 | 90.61685 | 25 | 720 |  |  | 53.08993 |  |  |  |  | 10.1007/s10163-022-01368-y
0 | 3.82 | 27.1 | 0.98 | 0 | 0.84 | 0.67 | 2.17 | 100.4369 | 53 | 1 | -0.32 | 0.005878238 | 8.68 | 97.4605 | 25 | 720 |  |  | 54.39142 |  |  |  |  | 10.1007/s10163-022-01368-y
0 | 3.82 | 27.1 | 0.98 | 0 | 0.84 | 0.67 | 2.17 | 100.4369 | 53 | 1 | -0.32 | 0.005878238 | 8.68 | 100.8923 | 25 | 720 |  |  | 56.86351 |  |  |  |  | 10.1007/s10163-022-01368-y
0 | 3.82 | 27.1 | 0.98 | 0 | 0.84 | 0.67 | 2.17 | 100.4369 | 53 | 1 | -0.32 | 0.005878238 | 8.68 | 100.736 | 25 | 720 |  |  | 52.91675 |  |  |  |  | 10.1007/s10163-022-01368-y
0 | 3.82 | 27.1 | 0.98 | 0 | 0.84 | 0.67 | 2.17 | 100.4369 | 53 | 1 | -0.32 | 0.005878238 | 8.68 | 107.7657 | 25 | 720 |  |  | 56.17388 |  |  |  |  | 10.1007/s10163-022-01368-y
0 | 3.82 | 27.1 | 0.98 | 0 | 0.84 | 0.67 | 2.17 | 100.4369 | 53 | 1 | -0.32 | 0.005878238 | 8.68 | 114.6123 | 25 | 720 |  |  | 57.07394 |  |  |  |  | 10.1007/s10163-022-01368-y
0 | 3.82 | 27.1 | 0.98 | 0 | 0.84 | 0.67 | 2.17 | 100.4369 | 53 | 1 | -0.32 | 0.005878238 | 8.68 | 122.382 | 25 | 720 |  |  | 58.0866 |  |  |  |  | 10.1007/s10163-022-01368-y
0 | 3.82 | 27.1 | 0.98 | 0 | 0.84 | 0.67 | 2.17 | 100.4369 | 53 | 1 | -0.32 | 0.005878238 | 8.68 | 130.0746 | 25 | 720 |  |  | 59.12138 |  |  |  |  | 10.1007/s10163-022-01368-y
0 | 3.82 | 27.1 | 0.98 | 0 | 0.84 | 0.67 | 2.17 | 100.4369 | 53 | 1 | -0.32 | 0.005878238 | 8.68 | 137.1515 | 25 | 720 |  |  | 60.11073 |  |  |  |  | 10.1007/s10163-022-01368-y
0 | 3.82 | 27.1 | 0.98 | 0 | 0.84 | 0.67 | 2.17 | 100.4369 | 53 | 1 | -0.32 | 0.005878238 | 8.68 | 140.9217 | 25 | 720 |  |  | 60.50572 |  |  |  |  | 10.1007/s10163-022-01368-y
0 | 3.82 | 27.1 | 0.98 | 0 | 0.84 | 0.67 | 2.17 | 100.4369 | 53 | 1 | -0.32 | 0.005878238 | 8.68 | 148.3262 | 25 | 720 |  |  | 61.68962 |  |  |  |  | 10.1007/s10163-022-01368-y
0 | 3.82 | 27.1 | 0.98 | 0 | 0.84 | 0.67 | 2.17 | 100.4369 | 53 | 1 | -0.32 | 0.005878238 | 8.68 | 152.4623 | 25 | 720 |  |  | 61.82072 |  |  |  |  | 10.1007/s10163-022-01368-y
0 | 3.82 | 27.1 | 0.98 | 0 | 0.84 | 0.67 | 2.17 | 100.4369 | 53 | 1 | -0.32 | 0.005878238 | 8.68 | 158.3018 | 25 | 720 |  |  | 62.03366 |  |  |  |  | 10.1007/s10163-022-01368-y
0 | 3.82 | 27.1 | 0.98 | 0 | 0.84 | 0.67 | 2.17 | 100.4369 | 53 | 1 | -0.32 | 0.005878238 | 8.68 | 163.1621 | 25 | 720 |  |  | 62.26359 |  |  |  |  | 10.1007/s10163-022-01368-y
0 | 3.82 | 27.1 | 0.98 | 0 | 0.84 | 0.67 | 2.17 | 100.4369 | 53 | 1 | -0.32 | 0.005878238 | 8.68 | 170.0605 | 25 | 720 |  |  | 62.38554 |  |  |  |  | 10.1007/s10163-022-01368-y
0 | 3.82 | 27.1 | 0.98 | 0 | 0.84 | 0.67 | 2.17 | 100.4369 | 53 | 1 | -0.32 | 0.005878238 | 8.68 | 174.9577 | 25 | 720 |  |  | 62.39319 |  |  |  |  | 10.1007/s10163-022-01368-y
0 | 3.82 | 27.1 | 0.98 | 0 | 0.84 | 0.67 | 2.17 | 100.4369 | 53 | 1 | -0.32 | 0.005878238 | 8.68 | 180.3322 | 25 | 720 |  |  | 62.40159 |  |  |  |  | 10.1007/s10163-022-01368-y
0 | 3.82 | 27.1 | 0.98 | 0 | 0.84 | 0.67 | 2.17 | 100.4369 | 53 | 1 | -0.32 | 0.005878238 | 8.68 | 192.1108 | 25 | 720 |  |  | 62.7535 |  |  |  |  | 10.1007/s10163-022-01368-y
0 | 3.82 | 27.1 | 0.98 | 0 | 0.84 | 0.67 | 2.17 | 100.4369 | 53 | 1 | -0.32 | 0.005878238 | 8.68 | 197.4238 | 25 | 720 |  |  | 62.7618 |  |  |  |  | 10.1007/s10163-022-01368-y
0 | 3.82 | 27.1 | 0.98 | 0 | 0.84 | 0.67 | 2.17 | 100.4369 | 53 | 1 | -0.32 | 0.005878238 | 8.68 | 201.4601 | 25 | 720 |  |  | 62.8634 |  |  |  |  | 10.1007/s10163-022-01368-y
0 | 3.82 | 27.1 | 0.98 | 0 | 0.84 | 0.67 | 2.17 | 100.4369 | 53 | 1 | -0.32 | 0.005878238 | 8.68 | 207.2898 | 25 | 720 |  |  | 63.51094 |  |  |  |  | 10.1007/s10163-022-01368-y
0 | 3.82 | 27.1 | 0.98 | 0 | 0.84 | 0.67 | 2.17 | 100.4369 | 53 | 1 | -0.32 | 0.005878238 | 8.68 | 213.9699 | 25 | 720 |  |  | 64.01052 |  |  |  |  | 10.1007/s10163-022-01368-y
0 | 3.82 | 27.1 | 0.98 | 0 | 0.84 | 0.67 | 2.17 | 100.4369 | 53 | 1 | -0.32 | 0.005878238 | 8.68 | 218.5084 | 25 | 720 |  |  | 64.62905 |  |  |  |  | 10.1007/s10163-022-01368-y
0 | 3.82 | 27.1 | 0.98 | 0 | 0.84 | 0.67 | 2.17 | 100.4369 | 53 | 1 | -0.32 | 0.005878238 | 8.68 | 223.9345 | 25 | 720 |  |  | 64.97103 |  |  |  |  | 10.1007/s10163-022-01368-y
0 | 3.82 | 27.1 | 0.98 | 0 | 0.84 | 0.67 | 2.17 | 100.4369 | 53 | 1 | -0.32 | 0.005878238 | 8.68 | 227.5114 | 25 | 720 |  |  | 65.47688 |  |  |  |  | 10.1007/s10163-022-01368-y
0 | 3.82 | 27.1 | 0.98 | 0 | 0.84 | 0.67 | 2.17 | 100.4369 | 53 | 1 | -0.32 | 0.005878238 | 8.68 | 236.7453 | 25 | 720 |  |  | 66.32508 |  |  |  |  | 10.1007/s10163-022-01368-y
0 | 3.82 | 27.1 | 0.98 | 0 | 0.84 | 0.67 | 2.17 | 100.4369 | 53 | 1 | -0.32 | 0.005878238 | 8.68 | 242.5945 | 25 | 720 |  |  | 66.72332 |  |  |  |  | 10.1007/s10163-022-01368-y
0 | 3.82 | 27.1 | 0.98 | 0 | 0.84 | 0.67 | 2.17 | 100.4369 | 53 | 1 | -0.32 | 0.005878238 | 8.68 | 248.9544 | 25 | 720 |  |  | 66.46327 |  |  |  |  | 10.1007/s10163-022-01368-y
0 | 3.82 | 27.1 | 0.98 | 0 | 0.84 | 0.67 | 2.17 | 100.4369 | 53 | 1 | -0.32 | 0.005878238 | 8.68 | 251.5328 | 25 | 720 |  |  | 65.84793 |  |  |  |  | 10.1007/s10163-022-01368-y
0 | 3.82 | 27.1 | 0.98 | 0 | 0.84 | 0.67 | 2.17 | 100.4369 | 53 | 1 | -0.32 | 0.005878238 | 8.68 | 49.41817 | 25 | 720 |  |  |  |  | 43.51879 |  |  | 10.1007/s10163-022-01368-y
0 | 3.82 | 27.1 | 0.98 | 0 | 0.84 | 0.67 | 2.17 | 100.4369 | 53 | 1 | -0.32 | 0.005878238 | 8.68 | 53.48729 | 25 | 720 |  |  |  |  | 44.54135 |  |  | 10.1007/s10163-022-01368-y
0 | 3.82 | 27.1 | 0.98 | 0 | 0.84 | 0.67 | 2.17 | 100.4369 | 53 | 1 | -0.32 | 0.005878238 | 8.68 | 59.94252 | 25 | 720 |  |  |  |  | 46.31625 |  |  | 10.1007/s10163-022-01368-y
0 | 3.82 | 27.1 | 0.98 | 0 | 0.84 | 0.67 | 2.17 | 100.4369 | 53 | 1 | -0.32 | 0.005878238 | 8.68 | 65.93967 | 25 | 720 |  |  |  |  | 47.54848 |  |  | 10.1007/s10163-022-01368-y
0 | 3.82 | 27.1 | 0.98 | 0 | 0.84 | 0.67 | 2.17 | 100.4369 | 53 | 1 | -0.32 | 0.005878238 | 8.68 | 72.70601 | 25 | 720 |  |  |  |  | 48.89309 |  |  | 10.1007/s10163-022-01368-y
0 | 3.82 | 27.1 | 0.98 | 0 | 0.84 | 0.67 | 2.17 | 100.4369 | 53 | 1 | -0.32 | 0.005878238 | 8.68 | 80.70194 | 25 | 720 |  |  |  |  | 50.57312 |  |  | 10.1007/s10163-022-01368-y
0 | 3.82 | 27.1 | 0.98 | 0 | 0.84 | 0.67 | 2.17 | 100.4369 | 53 | 1 | -0.32 | 0.005878238 | 8.68 | 87.46829 | 25 | 720 |  |  |  |  | 51.91773 |  |  | 10.1007/s10163-022-01368-y
0 | 3.82 | 27.1 | 0.98 | 0 | 0.84 | 0.67 | 2.17 | 100.4369 | 53 | 1 | -0.32 | 0.005878238 | 8.68 | 95.46134 | 25 | 720 |  |  |  |  | 53.99612 |  |  | 10.1007/s10163-022-01368-y
0 | 3.82 | 27.1 | 0.98 | 0 | 0.84 | 0.67 | 2.17 | 100.4369 | 53 | 1 | -0.32 | 0.005878238 | 8.68 | 100.1473 | 25 | 720 |  |  |  |  | 54.71495 |  |  | 10.1007/s10163-022-01368-y
0 | 3.82 | 27.1 | 0.98 | 0 | 0.84 | 0.67 | 2.17 | 100.4369 | 53 | 1 | -0.32 | 0.005878238 | 8.68 | 106.5377 | 25 | 720 |  |  |  |  | 55.61612 |  |  | 10.1007/s10163-022-01368-y
0 | 3.82 | 27.1 | 0.98 | 0 | 0.84 | 0.67 | 2.17 | 100.4369 | 53 | 1 | -0.32 | 0.005878238 | 8.68 | 113.6909 | 25 | 720 |  |  |  |  | 56.7112 |  |  | 10.1007/s10163-022-01368-y
0 | 3.82 | 27.1 | 0.98 | 0 | 0.84 | 0.67 | 2.17 | 100.4369 | 53 | 1 | -0.32 | 0.005878238 | 8.68 | 120.5364 | 25 | 720 |  |  |  |  | 57.75021 |  |  | 10.1007/s10163-022-01368-y
0 | 3.82 | 27.1 | 0.98 | 0 | 0.84 | 0.67 | 2.17 | 100.4369 | 53 | 1 | -0.32 | 0.005878238 | 8.68 | 127.9204 | 25 | 720 |  |  |  |  | 58.87344 |  |  | 10.1007/s10163-022-01368-y
0 | 3.82 | 27.1 | 0.98 | 0 | 0.84 | 0.67 | 2.17 | 100.4369 | 53 | 1 | -0.32 | 0.005878238 | 8.68 | 135.6123 | 25 | 720 |  |  |  |  | 59.99716 |  |  | 10.1007/s10163-022-01368-y
0 | 3.82 | 27.1 | 0.98 | 0 | 0.84 | 0.67 | 2.17 | 100.4369 | 53 | 1 | -0.32 | 0.005878238 | 8.68 | 144.1502 | 25 | 720 |  |  |  |  | 61.26115 |  |  | 10.1007/s10163-022-01368-y
0 | 3.82 | 27.1 | 0.98 | 0 | 0.84 | 0.67 | 2.17 | 100.4369 | 53 | 1 | -0.32 | 0.005878238 | 8.68 | 149.5512 | 25 | 720 |  |  |  |  | 62.79795 |  |  | 10.1007/s10163-022-01368-y
0 | 3.82 | 27.1 | 0.98 | 0 | 0.84 | 0.67 | 2.17 | 100.4369 | 53 | 1 | -0.32 | 0.005878238 | 8.68 | 154.5352 | 25 | 720 |  |  |  |  | 62.66144 |  |  | 10.1007/s10163-022-01368-y
0 | 3.82 | 27.1 | 0.98 | 0 | 0.84 | 0.67 | 2.17 | 100.4369 | 53 | 1 | -0.32 | 0.005878238 | 8.68 | 161.5993 | 25 | 720 |  |  |  |  | 62.37232 |  |  | 10.1007/s10163-022-01368-y
0 | 3.82 | 27.1 | 0.98 | 0 | 0.84 | 0.67 | 2.17 | 100.4369 | 53 | 1 | -0.32 | 0.005878238 | 8.68 | 168.0123 | 25 | 720 |  |  |  |  | 62.38234 |  |  | 10.1007/s10163-022-01368-y
0 | 3.82 | 27.1 | 0.98 | 0 | 0.84 | 0.67 | 2.17 | 100.4369 | 53 | 1 | -0.32 | 0.005878238 | 8.68 | 187.4908 | 25 | 720 |  |  |  |  | 62.74628 |  |  | 10.1007/s10163-022-01368-y
0 | 3.82 | 27.1 | 0.98 | 0 | 0.84 | 0.67 | 2.17 | 100.4369 | 53 | 1 | -0.32 | 0.005878238 | 8.68 | 193.8048 | 25 | 720 |  |  |  |  | 62.75615 |  |  | 10.1007/s10163-022-01368-y
0 | 3.82 | 27.1 | 0.98 | 0 | 0.84 | 0.67 | 2.17 | 100.4369 | 53 | 1 | -0.32 | 0.005878238 | 8.68 | 199.4513 | 25 | 720 |  |  |  |  | 62.27069 |  |  | 10.1007/s10163-022-01368-y
0 | 3.82 | 27.1 | 0.98 | 0 | 0.84 | 0.67 | 2.17 | 100.4369 | 53 | 1 | -0.32 | 0.005878238 | 8.68 | 203.5977 | 25 | 720 |  |  |  |  | 62.97156 |  |  | 10.1007/s10163-022-01368-y
0 | 3.82 | 27.1 | 0.98 | 0 | 0.84 | 0.67 | 2.17 | 100.4369 | 53 | 1 | -0.32 | 0.005878238 | 8.68 | 209.0447 | 25 | 720 |  |  |  |  | 63.61373 |  |  | 10.1007/s10163-022-01368-y
0 | 3.82 | 27.1 | 0.98 | 0 | 0.84 | 0.67 | 2.17 | 100.4369 | 53 | 1 | -0.32 | 0.005878238 | 8.68 | 216.4316 | 25 | 720 |  |  |  |  | 64.32564 |  |  | 10.1007/s10163-022-01368-y
0 | 3.82 | 27.1 | 0.98 | 0 | 0.84 | 0.67 | 2.17 | 100.4369 | 53 | 1 | -0.32 | 0.005878238 | 8.68 | 223.357 | 25 | 720 |  |  |  |  | 64.97013 |  |  | 10.1007/s10163-022-01368-y
0 | 3.82 | 27.1 | 0.98 | 0 | 0.84 | 0.67 | 2.17 | 100.4369 | 53 | 1 | -0.32 | 0.005878238 | 8.68 | 229.8205 | 25 | 720 |  |  |  |  | 65.59166 |  |  | 10.1007/s10163-022-01368-y
0 | 3.82 | 27.1 | 0.98 | 0 | 0.84 | 0.67 | 2.17 | 100.4369 | 53 | 1 | -0.32 | 0.005878238 | 8.68 | 237.6693 | 25 | 720 |  |  |  |  | 66.32653 |  |  | 10.1007/s10163-022-01368-y
0 | 3.82 | 27.1 | 0.98 | 0 | 0.84 | 0.67 | 2.17 | 100.4369 | 53 | 1 | -0.32 | 0.005878238 | 8.68 | 249.5047 | 25 | 720 |  |  |  |  | 66.803 |  |  | 10.1007/s10163-022-01368-y
0 | 3.82 | 27.1 | 0.98 | 0 | 0.84 | 0.67 | 2.17 | 100.4369 | 53 | 1 | -0.32 | 0.005878238 | 8.68 | 252.5651 | 25 | 720 |  |  |  |  | 66.85006 |  |  | 10.1007/s10163-022-01368-y
0 | 3.82 | 27.1 | 0.98 | 0 | 0.84 | 0.67 | 2.17 | 100.4369 | 53 | 1 | -0.32 | 8.125938e-05 | 8.68 | 252.5651 | 25 | 720 | [6 empty] | 100 | 10.1007/s10163-022-01368-y
0 | 3.82 | 27.1 | 0.98 | 0 | 0.84 | 0.67 | 2.17 | 100.4369 | 53 | 1 | -0.32 | 0.0005374685 | 8.68 | 252.5651 | 25 | 720 | [6 empty] | 97.87926 | 10.1007/s10163-022-01368-y
0 | 3.82 | 27.1 | 0.98 | 0 | 0.84 | 0.67 | 2.17 | 100.4369 | 53 | 1 | -0.32 | 0.0008795696 | 8.68 | 252.5651 | 25 | 720 | [6 empty] | 94.8224 | 10.1007/s10163-022-01368-y
0 | 3.82 | 27.1 | 0.98 | 0 | 0.84 | 0.67 | 2.17 | 100.4369 | 53 | 1 | -0.32 | 0.001319451 | 8.68 | 252.5651 | 25 | 720 | [6 empty] | 90.93937 | 10.1007/s10163-022-01368-y
0 | 3.82 | 27.1 | 0.98 | 0 | 0.84 | 0.67 | 2.17 | 100.4369 | 53 | 1 | -0.32 | 0.001840773 | 8.68 | 252.5651 | 25 | 720 | [6 empty] | 86.31278 | 10.1007/s10163-022-01368-y
0 | 3.82 | 27.1 | 0.98 | 0 | 0.84 | 0.67 | 2.17 | 100.4369 | 53 | 1 | -0.32 | 0.002362542 | 8.68 | 252.5651 | 25 | 720 | [6 empty] | 82.25485 | 10.1007/s10163-022-01368-y
0 | 3.82 | 27.1 | 0.98 | 0 | 0.84 | 0.67 | 2.17 | 100.4369 | 53 | 1 | -0.32 | 0.002656217 | 8.68 | 252.5651 | 25 | 720 | [6 empty] | 80.19906 | 10.1007/s10163-022-01368-y
0 | 3.82 | 27.1 | 0.98 | 0 | 0.84 | 0.67 | 2.17 | 100.4369 | 53 | 1 | -0.32 | 0.002954288 | 8.68 | 252.5651 | 25 | 720 | [6 empty] | 76.7842 | 10.1007/s10163-022-01368-y
0 | 3.82 | 27.1 | 0.98 | 0 | 0.84 | 0.67 | 2.17 | 100.4369 | 53 | 1 | -0.32 | 0.003450855 | 8.68 | 252.5651 | 25 | 720 | [6 empty] | 72.66432 | 10.1007/s10163-022-01368-y
0 | 3.82 | 27.1 | 0.98 | 0 | 0.84 | 0.67 | 2.17 | 100.4369 | 53 | 1 | -0.32 | 0.003959391 | 8.68 | 252.5651 | 25 | 720 | [6 empty] | 68.46734 | 10.1007/s10163-022-01368-y
0 | 3.82 | 27.1 | 0.98 | 0 | 0.84 | 0.67 | 2.17 | 100.4369 | 53 | 1 | -0.32 | 0.004441834 | 8.68 | 252.5651 | 25 | 720 | [6 empty] | 64.46864 | 10.1007/s10163-022-01368-y
0 | 3.82 | 27.1 | 0.98 | 0 | 0.84 | 0.67 | 2.17 | 100.4369 | 53 | 1 | -0.32 | 0.004963416 | 8.68 | 252.5651 | 25 | 720 | [6 empty] | 60.17252 | 10.1007/s10163-022-01368-y
0 | 3.82 | 27.1 | 0.98 | 0 | 0.84 | 0.67 | 2.17 | 100.4369 | 53 | 1 | -0.32 | 0.005328511 | 8.68 | 252.5651 | 25 | 720 | [6 empty] | 57.14871 | 10.1007/s10163-022-01368-y
0 | 3.82 | 27.1 | 0.98 | 0 | 0.84 | 0.67 | 2.17 | 100.4369 | 53 | 1 | -0.32 | 0.005795794 | 8.68 | 252.5651 | 25 | 720 | [6 empty] | 53.34156 | 10.1007/s10163-022-01368-y
0 | 3.82 | 27.1 | 0.98 | 0 | 0.84 | 0.67 | 2.17 | 100.4369 | 53 | 1 | -0.32 | 0.006085586 | 8.68 | 252.5651 | 25 | 720 | [6 empty] | 51.91075 | 10.1007/s10163-022-01368-y
0 | 3.82 | 27.1 | 0.98 | 0 | 0.84 | 0.67 | 2.17 | 100.4369 | 53 | 1 | -0.32 | 0.00659282 | 8.68 | 252.5651 | 25 | 720 | [6 empty] | 48.14338 | 10.1007/s10163-022-01368-y
0 | 3.82 | 27.1 | 0.98 | 0 | 0.84 | 0.67 | 2.17 | 100.4369 | 53 | 1 | -0.32 | 0.00702541 | 8.68 | 252.5651 | 25 | 720 | [6 empty] | 45.41699 | 10.1007/s10163-022-01368-y
0 | 3.82 | 27.1 | 0.98 | 0 | 0.84 | 0.67 | 2.17 | 100.4369 | 53 | 1 | -0.32 | 0.007428054 | 8.68 | 252.5651 | 25 | 720 | [6 empty] | 42.85584 | 10.1007/s10163-022-01368-y
0 | 3.82 | 27.1 | 0.98 | 0 | 0.84 | 0.67 | 2.17 | 100.4369 | 53 | 1 | -0.32 | 0.007890526 | 8.68 | 252.5651 | 25 | 720 | [6 empty] | 39.8816 | 10.1007/s10163-022-01368-y
0 | 3.82 | 27.1 | 0.98 | 0 | 0.84 | 0.67 | 2.17 | 100.4369 | 53 | 1 | -0.32 | 0.008265812 | 8.68 | 252.5651 | 25 | 720 | [6 empty] | 37.30026 | 10.1007/s10163-022-01368-y
0 | 3.82 | 27.1 | 0.98 | 0 | 0.84 | 0.67 | 2.17 | 100.4369 | 53 | 1 | -0.32 | 0.008632458 | 8.68 | 252.5651 | 25 | 720 | [6 empty] | 36.24642 | 10.1007/s10163-022-01368-y
0 | 3.82 | 27.1 | 0.98 | 0 | 0.84 | 0.67 | 2.17 | 100.4369 | 53 | 1 | -0.32 | 0.008975006 | 8.68 | 252.5651 | 25 | 720 | [6 empty] | 35.14485 | 10.1007/s10163-022-01368-y
0 | 3.82 | 27.1 | 0.98 | 0 | 0.84 | 0.67 | 2.17 | 100.4369 | 53 | 1 | -0.32 | 0.009483343 | 8.68 | 252.5651 | 25 | 720 | [6 empty] | 33.47047 | 10.1007/s10163-022-01368-y
0 | 3.82 | 27.1 | 0.98 | 0 | 0.84 | 0.67 | 2.17 | 100.4369 | 53 | 1 | -0.32 | 0.01002772 | 8.68 | 252.5651 | 25 | 720 | [6 empty] | 31.72999 | 10.1007/s10163-022-01368-y
0 | 3.82 | 27.1 | 0.98 | 0 | 0.84 | 0.67 | 2.17 | 100.4369 | 53 | 1 | -0.32 | 0.01044219 | 8.68 | 252.5651 | 25 | 720 | [6 empty] | 30.29794 | 10.1007/s10163-022-01368-y
0 | 3.82 | 27.1 | 0.98 | 0 | 0.84 | 0.67 | 2.17 | 100.4369 | 53 | 1 | -0.32 | 0.01084314 | 8.68 | 252.5651 | 25 | 720 | [6 empty] | 29.05868 | 10.1007/s10163-022-01368-y
0 | 3.82 | 27.1 | 0.98 | 0 | 0.84 | 0.67 | 2.17 | 100.4369 | 53 | 1 | -0.32 | 0.01129311 | 8.68 | 252.5651 | 25 | 720 | [6 empty] | 27.57156 | 10.1007/s10163-022-01368-y
0 | 3.82 | 27.1 | 0.98 | 0 | 0.84 | 0.67 | 2.17 | 100.4369 | 53 | 1 | -0.32 | 0.01178679 | 8.68 | 252.5651 | 25 | 720 | [6 empty] | 25.33805 | 10.1007/s10163-022-01368-y
0 | 3.82 | 27.1 | 0.98 | 0 | 0.84 | 0.67 | 2.17 | 100.4369 | 53 | 1 | -0.32 | 0.01214449 | 8.68 | 252.5651 | 25 | 720 | [6 empty] | 25.4235 | 10.1007/s10163-022-01368-y
0 | 3.82 | 27.1 | 0.98 | 0 | 0.84 | 0.67 | 2.17 | 100.4369 | 53 | 1 | -0.32 | 0.0125977 | 8.68 | 252.5651 | 25 | 720 | [6 empty] | 24.56978 | 10.1007/s10163-022-01368-y
0 | 3.82 | 27.1 | 0.98 | 0 | 0.84 | 0.67 | 2.17 | 100.4369 | 53 | 1 | -0.32 | 0.01318742 | 8.68 | 252.5651 | 25 | 720 | [6 empty] | 23.46821 | 10.1007/s10163-022-01368-y
0 | 3.82 | 27.1 | 0.98 | 0 | 0.84 | 0.67 | 2.17 | 100.4369 | 53 | 1 | -0.32 | 0.01374166 | 8.68 | 252.5651 | 25 | 720 | [6 empty] | 22.44926 | 10.1007/s10163-022-01368-y
0 | 3.82 | 27.1 | 0.98 | 0 | 0.84 | 0.67 | 2.17 | 100.4369 | 53 | 1 | -0.32 | 0.01409404 | 8.68 | 252.5651 | 25 | 720 | [6 empty] | 22.03092 | 10.1007/s10163-022-01368-y
0 | 3.82 | 27.1 | 0.98 | 0 | 0.84 | 0.67 | 2.17 | 100.4369 | 53 | 1 | -0.32 | 1.89792e-05 | 8.68 | 252.5651 | 25 | 720 | [5 empty] | 19.61861 |  | 10.1007/s10163-022-01368-y
0 | 3.82 | 27.1 | 0.98 | 0 | 0.84 | 0.67 | 2.17 | 100.4369 | 53 | 1 | -0.32 | 0.0003442731 | 8.68 | 252.5651 | 25 | 720 | [5 empty] | 19.25471 |  | 10.1007/s10163-022-01368-y
0 | 3.82 | 27.1 | 0.98 | 0 | 0.84 | 0.67 | 2.17 | 100.4369 | 53 | 1 | -0.32 | 0.0007464027 | 8.68 | 252.5651 | 25 | 720 | [5 empty] | 18.02331 |  | 10.1007/s10163-022-01368-y
0 | 3.82 | 27.1 | 0.98 | 0 | 0.84 | 0.67 | 2.17 | 100.4369 | 53 | 1 | -0.32 | 0.001269994 | 8.68 | 252.5651 | 25 | 720 | [5 empty] | 16.27653 |  | 10.1007/s10163-022-01368-y
0 | 3.82 | 27.1 | 0.98 | 0 | 0.84 | 0.67 | 2.17 | 100.4369 | 53 | 1 | -0.32 | 0.001738357 | 8.68 | 252.5651 | 25 | 720 | [5 empty] | 14.63362 |  | 10.1007/s10163-022-01368-y
0 | 3.82 | 27.1 | 0.98 | 0 | 0.84 | 0.67 | 2.17 | 100.4369 | 53 | 1 | -0.32 | 0.002282805 | 8.68 | 252.5651 | 25 | 720 | [5 empty] | 12.29049 |  | 10.1007/s10163-022-01368-y
0 | 3.82 | 27.1 | 0.98 | 0 | 0.84 | 0.67 | 2.17 | 100.4369 | 53 | 1 | -0.32 | 0.002583676 | 8.68 | 252.5651 | 25 | 720 | [5 empty] | 11.9332 |  | 10.1007/s10163-022-01368-y
0 | 3.82 | 27.1 | 0.98 | 0 | 0.84 | 0.67 | 2.17 | 100.4369 | 53 | 1 | -0.32 | 0.003053178 | 8.68 | 252.5651 | 25 | 720 | [5 empty] | 12.92461 |  | 10.1007/s10163-022-01368-y
0 | 3.82 | 27.1 | 0.98 | 0 | 0.84 | 0.67 | 2.17 | 100.4369 | 53 | 1 | -0.32 | 0.003430387 | 8.68 | 252.5651 | 25 | 720 | [5 empty] | 13.37783 |  | 10.1007/s10163-022-01368-y
0 | 3.82 | 27.1 | 0.98 | 0 | 0.84 | 0.67 | 2.17 | 100.4369 | 53 | 1 | -0.32 | 0.003838467 | 8.68 | 252.5651 | 25 | 720 | [5 empty] | 13.89832 |  | 10.1007/s10163-022-01368-y
0 | 3.82 | 27.1 | 0.98 | 0 | 0.84 | 0.67 | 2.17 | 100.4369 | 53 | 1 | -0.32 | 0.004244867 | 8.68 | 252.5651 | 25 | 720 | [5 empty] | 14.36924 |  | 10.1007/s10163-022-01368-y
0 | 3.82 | 27.1 | 0.98 | 0 | 0.84 | 0.67 | 2.17 | 100.4369 | 53 | 1 | -0.32 | 0.004704657 | 8.68 | 252.5651 | 25 | 720 | [5 empty] | 14.93104 |  | 10.1007/s10163-022-01368-y
0 | 3.82 | 27.1 | 0.98 | 0 | 0.84 | 0.67 | 2.17 | 100.4369 | 53 | 1 | -0.32 | 0.005164393 | 8.68 | 252.5651 | 25 | 720 | [5 empty] | 15.42675 |  | 10.1007/s10163-022-01368-y
0 | 3.82 | 27.1 | 0.98 | 0 | 0.84 | 0.67 | 2.17 | 100.4369 | 53 | 1 | -0.32 | 0.005597804 | 8.68 | 252.5651 | 25 | 720 | [5 empty] | 15.82332 |  | 10.1007/s10163-022-01368-y
0 | 3.82 | 27.1 | 0.98 | 0 | 0.84 | 0.67 | 2.17 | 100.4369 | 53 | 1 | -0.32 | 0.005917107 | 8.68 | 252.5651 | 25 | 720 | [5 empty] | 16.45111 |  | 10.1007/s10163-022-01368-y
0 | 3.82 | 27.1 | 0.98 | 0 | 0.84 | 0.67 | 2.17 | 100.4369 | 53 | 1 | -0.32 | 0.006299843 | 8.68 | 252.5651 | 25 | 720 | [5 empty] | 15.69113 |  | 10.1007/s10163-022-01368-y
0 | 3.82 | 27.1 | 0.98 | 0 | 0.84 | 0.67 | 2.17 | 100.4369 | 53 | 1 | -0.32 | 0.006813881 | 8.68 | 252.5651 | 25 | 720 | [5 empty] | 14.90744 |  | 10.1007/s10163-022-01368-y
0 | 3.82 | 27.1 | 0.98 | 0 | 0.84 | 0.67 | 2.17 | 100.4369 | 53 | 1 | -0.32 | 0.007286806 | 8.68 | 252.5651 | 25 | 720 | [5 empty] | 14.29371 |  | 10.1007/s10163-022-01368-y
0 | 3.82 | 27.1 | 0.98 | 0 | 0.84 | 0.67 | 2.17 | 100.4369 | 53 | 1 | -0.32 | 0.0076633 | 8.68 | 252.5651 | 25 | 720 | [5 empty] | 13.84049 |  | 10.1007/s10163-022-01368-y
0 | 3.82 | 27.1 | 0.98 | 0 | 0.84 | 0.67 | 2.17 | 100.4369 | 53 | 1 | -0.32 | 0.008096185 | 8.68 | 252.5651 | 25 | 720 | [5 empty] | 12.87576 |  | 10.1007/s10163-022-01368-y
0 | 3.82 | 27.1 | 0.98 | 0 | 0.84 | 0.67 | 2.17 | 100.4369 | 53 | 1 | -0.32 | 0.0084104 | 8.68 | 252.5651 | 25 | 720 | [5 empty] | 12.5988 |  | 10.1007/s10163-022-01368-y
0 | 3.82 | 27.1 | 0.98 | 0 | 0.84 | 0.67 | 2.17 | 100.4369 | 53 | 1 | -0.32 | 0.008860777 | 8.68 | 252.5651 | 25 | 720 | [5 empty] | 13.11345 |  | 10.1007/s10163-022-01368-y
0 | 3.82 | 27.1 | 0.98 | 0 | 0.84 | 0.67 | 2.17 | 100.4369 | 53 | 1 | -0.32 | 0.009357101 | 8.68 | 252.5651 | 25 | 720 | [5 empty] | 13.44392 |  | 10.1007/s10163-022-01368-y
0 | 3.82 | 27.1 | 0.98 | 0 | 0.84 | 0.67 | 2.17 | 100.4369 | 53 | 1 | -0.32 | 0.009882328 | 8.68 | 252.5651 | 25 | 720 | [5 empty] | 13.7744 |  | 10.1007/s10163-022-01368-y
0 | 3.82 | 27.1 | 0.98 | 0 | 0.84 | 0.67 | 2.17 | 100.4369 | 53 | 1 | -0.32 | 0.01040756 | 8.68 | 252.5651 | 25 | 720 | [5 empty] | 14.10487 |  | 10.1007/s10163-022-01368-y
0 | 3.82 | 27.1 | 0.98 | 0 | 0.84 | 0.67 | 2.17 | 100.4369 | 53 | 1 | -0.32 | 0.01085623 | 8.68 | 252.5651 | 25 | 720 | [5 empty] | 14.43534 |  | 10.1007/s10163-022-01368-y
0 | 3.82 | 27.1 | 0.98 | 0 | 0.84 | 0.67 | 2.17 | 100.4369 | 53 | 1 | -0.32 | 0.01154147 | 8.68 | 252.5651 | 25 | 720 | [5 empty] | 14.85433 |  | 10.1007/s10163-022-01368-y
0 | 3.82 | 27.1 | 0.98 | 0 | 0.84 | 0.67 | 2.17 | 100.4369 | 53 | 1 | -0.32 | 0.011832 | 8.68 | 252.5651 | 25 | 720 | [5 empty] | 15.1601 |  | 10.1007/s10163-022-01368-y
0 | 3.82 | 27.1 | 0.98 | 0 | 0.84 | 0.67 | 2.17 | 100.4369 | 53 | 1 | -0.32 | 0.01229088 | 8.68 | 252.5651 | 25 | 720 | [5 empty] | 15.49284 |  | 10.1007/s10163-022-01368-y
0 | 3.82 | 27.1 | 0.98 | 0 | 0.84 | 0.67 | 2.17 | 100.4369 | 53 | 1 | -0.32 | 0.01265856 | 8.68 | 252.5651 | 25 | 720 | [5 empty] | 15.75722 |  | 10.1007/s10163-022-01368-y
0 | 3.82 | 27.1 | 0.98 | 0 | 0.84 | 0.67 | 2.17 | 100.4369 | 53 | 1 | -0.32 | 0.01307779 | 8.68 | 252.5651 | 25 | 720 | [5 empty] | 16.19785 |  | 10.1007/s10163-022-01368-y
0 | 3.82 | 27.1 | 0.98 | 0 | 0.84 | 0.67 | 2.17 | 100.4369 | 53 | 1 | -0.32 | 0.01342247 | 8.68 | 252.5651 | 25 | 720 | [5 empty] | 16.41816 |  | 10.1007/s10163-022-01368-y
0 | 3.82 | 27.1 | 0.98 | 0 | 0.84 | 0.67 | 2.17 | 100.4369 | 53 | 1 | -0.32 | 0.01389651 | 8.68 | 252.5651 | 25 | 720 | [5 empty] | 17.02403 |  | 10.1007/s10163-022-01368-y
0 | 3.82 | 27.1 | 0.98 | 0 | 0.84 | 0.67 | 2.17 | 100.4369 | 53 | 1 | -0.32 | 0.01418897 | 8.68 | 252.5651 | 25 | 720 | [5 empty] | 17.58111 |  | 10.1007/s10163-022-01368-y
0 | 3.82 | 27.1 | 0.98 | 0 | 0.84 | 0.67 | 2.17 | 100.4369 | 53 | 1 | -0.32 | 6.10446e-05 | 8.68 | 252.5651 | 25 | 720 |  |  |  |  | 43.48969 |  |  | 10.1007/s10163-022-01368-y
0 | 3.82 | 27.1 | 0.98 | 0 | 0.84 | 0.67 | 2.17 | 100.4369 | 53 | 1 | -0.32 | 0.0006475094 | 8.68 | 252.5651 | 25 | 720 |  |  |  |  | 50.15374 |  |  | 10.1007/s10163-022-01368-y
0 | 3.82 | 27.1 | 0.98 | 0 | 0.84 | 0.67 | 2.17 | 100.4369 | 53 | 1 | -0.32 | 0.0009568 | 8.68 | 252.5651 | 25 | 720 |  |  |  |  | 54.03678 |  |  | 10.1007/s10163-022-01368-y
0 | 3.82 | 27.1 | 0.98 | 0 | 0.84 | 0.67 | 2.17 | 100.4369 | 53 | 1 | -0.32 | 0.001247372 | 8.68 | 252.5651 | 25 | 720 |  |  |  |  | 57.76008 |  |  | 10.1007/s10163-022-01368-y
0 | 3.82 | 27.1 | 0.98 | 0 | 0.84 | 0.67 | 2.17 | 100.4369 | 53 | 1 | -0.32 | 0.001563632 | 8.68 | 252.5651 | 25 | 720 |  |  |  |  | 61.7635 |  |  | 10.1007/s10163-022-01368-y
0 | 3.82 | 27.1 | 0.98 | 0 | 0.84 | 0.67 | 2.17 | 100.4369 | 53 | 1 | -0.32 | 0.001918781 | 8.68 | 252.5651 | 25 | 720 |  |  |  |  | 66.34289 |  |  | 10.1007/s10163-022-01368-y
0 | 3.82 | 27.1 | 0.98 | 0 | 0.84 | 0.67 | 2.17 | 100.4369 | 53 | 1 | -0.32 | 0.002287511 | 8.68 | 252.5651 | 25 | 720 |  |  |  |  | 70.31247 |  |  | 10.1007/s10163-022-01368-y
0 | 3.82 | 27.1 | 0.98 | 0 | 0.84 | 0.67 | 2.17 | 100.4369 | 53 | 1 | -0.32 | 0.002372691 | 8.68 | 252.5651 | 25 | 720 |  |  |  |  | 72.71329 |  |  | 10.1007/s10163-022-01368-y
0 | 3.82 | 27.1 | 0.98 | 0 | 0.84 | 0.67 | 2.17 | 100.4369 | 53 | 1 | -0.32 | 0.002669832 | 8.68 | 252.5651 | 25 | 720 |  |  |  |  | 73.68406 |  |  | 10.1007/s10163-022-01368-y
0 | 3.82 | 27.1 | 0.98 | 0 | 0.84 | 0.67 | 2.17 | 100.4369 | 53 | 1 | -0.32 | 0.003099223 | 8.68 | 252.5651 | 25 | 720 |  |  |  |  | 75.07676 |  |  | 10.1007/s10163-022-01368-y
0 | 3.82 | 27.1 | 0.98 | 0 | 0.84 | 0.67 | 2.17 | 100.4369 | 53 | 1 | -0.32 | 0.003500782 | 8.68 | 252.5651 | 25 | 720 |  |  |  |  | 76.34357 |  |  | 10.1007/s10163-022-01368-y
0 | 3.82 | 27.1 | 0.98 | 0 | 0.84 | 0.67 | 2.17 | 100.4369 | 53 | 1 | -0.32 | 0.003888692 | 8.68 | 252.5651 | 25 | 720 |  |  |  |  | 77.63791 |  |  | 10.1007/s10163-022-01368-y
0 | 3.82 | 27.1 | 0.98 | 0 | 0.84 | 0.67 | 2.17 | 100.4369 | 53 | 1 | -0.32 | 0.004267519 | 8.68 | 252.5651 | 25 | 720 |  |  |  |  | 78.80636 |  |  | 10.1007/s10163-022-01368-y
0 | 3.82 | 27.1 | 0.98 | 0 | 0.84 | 0.67 | 2.17 | 100.4369 | 53 | 1 | -0.32 | 0.004723405 | 8.68 | 252.5651 | 25 | 720 |  |  |  |  | 80.3643 |  |  | 10.1007/s10163-022-01368-y
0 | 3.82 | 27.1 | 0.98 | 0 | 0.84 | 0.67 | 2.17 | 100.4369 | 53 | 1 | -0.32 | 0.00508521 | 8.68 | 252.5651 | 25 | 720 |  |  |  |  | 81.49341 |  |  | 10.1007/s10163-022-01368-y
0 | 3.82 | 27.1 | 0.98 | 0 | 0.84 | 0.67 | 2.17 | 100.4369 | 53 | 1 | -0.32 | 0.00546763 | 8.68 | 252.5651 | 25 | 720 |  |  |  |  | 82.76021 |  |  | 10.1007/s10163-022-01368-y
0 | 3.82 | 27.1 | 0.98 | 0 | 0.84 | 0.67 | 2.17 | 100.4369 | 53 | 1 | -0.32 | 0.005872059 | 8.68 | 252.5651 | 25 | 720 |  |  |  |  | 83.33195 |  |  | 10.1007/s10163-022-01368-y
0 | 3.82 | 27.1 | 0.98 | 0 | 0.84 | 0.67 | 2.17 | 100.4369 | 53 | 1 | -0.32 | 0.006166317 | 8.68 | 252.5651 | 25 | 720 |  |  |  |  | 84.61911 |  |  | 10.1007/s10163-022-01368-y
0 | 3.82 | 27.1 | 0.98 | 0 | 0.84 | 0.67 | 2.17 | 100.4369 | 53 | 1 | -0.32 | 0.006565397 | 8.68 | 252.5651 | 25 | 720 |  |  |  |  | 86.2095 |  |  | 10.1007/s10163-022-01368-y
0 | 3.82 | 27.1 | 0.98 | 0 | 0.84 | 0.67 | 2.17 | 100.4369 | 53 | 1 | -0.32 | 0.006927174 | 8.68 | 252.5651 | 25 | 720 |  |  |  |  | 87.30419 |  |  | 10.1007/s10163-022-01368-y
0 | 3.82 | 27.1 | 0.98 | 0 | 0.84 | 0.67 | 2.17 | 100.4369 | 53 | 1 | -0.32 | 0.007354719 | 8.68 | 252.5651 | 25 | 720 |  |  |  |  | 88.58476 |  |  | 10.1007/s10163-022-01368-y
0 | 3.82 | 27.1 | 0.98 | 0 | 0.84 | 0.67 | 2.17 | 100.4369 | 53 | 1 | -0.32 | 0.007723088 | 8.68 | 252.5651 | 25 | 720 |  |  |  |  | 89.71663 |  |  | 10.1007/s10163-022-01368-y
0 | 3.82 | 27.1 | 0.98 | 0 | 0.84 | 0.67 | 2.17 | 100.4369 | 53 | 1 | -0.32 | 0.008133978 | 8.68 | 252.5651 | 25 | 720 |  |  |  |  | 91.0003 |  |  | 10.1007/s10163-022-01368-y
0 | 3.82 | 27.1 | 0.98 | 0 | 0.84 | 0.67 | 2.17 | 100.4369 | 53 | 1 | -0.32 | 0.008434281 | 8.68 | 252.5651 | 25 | 720 |  |  |  |  | 91.48507 |  |  | 10.1007/s10163-022-01368-y
0 | 3.82 | 27.1 | 0.98 | 0 | 0.84 | 0.67 | 2.17 | 100.4369 | 53 | 1 | -0.32 | 0.008871919 | 8.68 | 252.5651 | 25 | 720 |  |  |  |  | 92.68615 |  |  | 10.1007/s10163-022-01368-y
0 | 3.82 | 27.1 | 0.98 | 0 | 0.84 | 0.67 | 2.17 | 100.4369 | 53 | 1 | -0.32 | 0.009267089 | 8.68 | 252.5651 | 25 | 720 |  |  |  |  | 93.52806 |  |  | 10.1007/s10163-022-01368-y
0 | 3.82 | 27.1 | 0.98 | 0 | 0.84 | 0.67 | 2.17 | 100.4369 | 53 | 1 | -0.32 | 0.01011057 | 8.68 | 252.5651 | 25 | 720 |  |  |  |  | 95.23549 |  |  | 10.1007/s10163-022-01368-y
0 | 3.82 | 27.1 | 0.98 | 0 | 0.84 | 0.67 | 2.17 | 100.4369 | 53 | 1 | -0.32 | 0.01050104 | 8.68 | 252.5651 | 25 | 720 |  |  |  |  | 96.06167 |  |  | 10.1007/s10163-022-01368-y
0 | 3.82 | 27.1 | 0.98 | 0 | 0.84 | 0.67 | 2.17 | 100.4369 | 53 | 1 | -0.32 | 0.01089932 | 8.68 | 252.5651 | 25 | 720 |  |  |  |  | 96.88785 |  |  | 10.1007/s10163-022-01368-y
0 | 3.82 | 27.1 | 0.98 | 0 | 0.84 | 0.67 | 2.17 | 100.4369 | 53 | 1 | -0.32 | 0.01128685 | 8.68 | 252.5651 | 25 | 720 |  |  |  |  | 97.69337 |  |  | 10.1007/s10163-022-01368-y
0 | 3.82 | 27.1 | 0.98 | 0 | 0.84 | 0.67 | 2.17 | 100.4369 | 53 | 1 | -0.32 | 0.01169324 | 8.68 | 252.5651 | 25 | 720 |  |  |  |  | 98.15833 |  |  | 10.1007/s10163-022-01368-y
0 | 3.82 | 27.1 | 0.98 | 0 | 0.84 | 0.67 | 2.17 | 100.4369 | 53 | 1 | -0.32 | 0.01197056 | 8.68 | 252.5651 | 25 | 720 |  |  |  |  | 98.48075 |  |  | 10.1007/s10163-022-01368-y
0 | 3.82 | 27.1 | 0.98 | 0 | 0.84 | 0.67 | 2.17 | 100.4369 | 53 | 1 | -0.32 | 0.01238271 | 8.68 | 252.5651 | 25 | 720 |  |  |  |  | 98.72609 |  |  | 10.1007/s10163-022-01368-y
0 | 3.82 | 27.1 | 0.98 | 0 | 0.84 | 0.67 | 2.17 | 100.4369 | 53 | 1 | -0.32 | 0.01274361 | 8.68 | 252.5651 | 25 | 720 |  |  |  |  | 98.70544 |  |  | 10.1007/s10163-022-01368-y
0 | 3.82 | 27.1 | 0.98 | 0 | 0.84 | 0.67 | 2.17 | 100.4369 | 53 | 1 | -0.32 | 0.01312479 | 8.68 | 252.5651 | 25 | 720 |  |  |  |  | 98.39562 |  |  | 10.1007/s10163-022-01368-y
0 | 3.82 | 27.1 | 0.98 | 0 | 0.84 | 0.67 | 2.17 | 100.4369 | 53 | 1 | -0.32 | 0.01350268 | 8.68 | 252.5651 | 25 | 720 |  |  |  |  | 98.37497 |  |  | 10.1007/s10163-022-01368-y
0 | 3.82 | 27.1 | 0.98 | 0 | 0.84 | 0.67 | 2.17 | 100.4369 | 53 | 1 | -0.32 | 0.01393919 | 8.68 | 252.5651 | 25 | 720 |  |  |  |  | 98.05451 |  |  | 10.1007/s10163-022-01368-y
0 | 3.82 | 27.1 | 0.98 | 0 | 0.84 | 0.67 | 2.17 | 100.4369 | 53 | 1 | -0.32 | 0.01425295 | 8.68 | 252.5651 | 25 | 720 |  |  |  |  | 98.77979 |  |  | 10.1007/s10163-022-01368-y
0 | 3.82 | 27.1 | 0.98 | 0 | 0.84 | 0.67 | 2.17 | 100.4369 | 53 | 1 | -0.32 | 5.016168e-05 | 8.68 | 252.5651 | 25 | 720 |  |  | 41.57527 |  |  |  |  | 10.1007/s10163-022-01368-y
0 | 3.82 | 27.1 | 0.98 | 0 | 0.84 | 0.67 | 2.17 | 100.4369 | 53 | 1 | -0.32 | 0.0004641658 | 8.68 | 252.5651 | 25 | 720 |  |  | 46.49102 |  |  |  |  | 10.1007/s10163-022-01368-y
0 | 3.82 | 27.1 | 0.98 | 0 | 0.84 | 0.67 | 2.17 | 100.4369 | 53 | 1 | -0.32 | 0.0007540566 | 8.68 | 252.5651 | 25 | 720 |  |  | 50.04359 |  |  |  |  | 10.1007/s10163-022-01368-y
0 | 3.82 | 27.1 | 0.98 | 0 | 0.84 | 0.67 | 2.17 | 100.4369 | 53 | 1 | -0.32 | 0.001077062 | 8.68 | 252.5651 | 25 | 720 |  |  | 53.9817 |  |  |  |  | 10.1007/s10163-022-01368-y
0 | 3.82 | 27.1 | 0.98 | 0 | 0.84 | 0.67 | 2.17 | 100.4369 | 53 | 1 | -0.32 | 0.001405071 | 8.68 | 252.5651 | 25 | 720 |  |  | 58.02446 |  |  |  |  | 10.1007/s10163-022-01368-y
0 | 3.82 | 27.1 | 0.98 | 0 | 0.84 | 0.67 | 2.17 | 100.4369 | 53 | 1 | -0.32 | 0.00175636 | 8.68 | 252.5651 | 25 | 720 |  |  | 62.46379 |  |  |  |  | 10.1007/s10163-022-01368-y
0 | 3.82 | 27.1 | 0.98 | 0 | 0.84 | 0.67 | 2.17 | 100.4369 | 53 | 1 | -0.32 | 0.002046196 | 8.68 | 252.5651 | 25 | 720 |  |  | 65.9475 |  |  |  |  | 10.1007/s10163-022-01368-y
0 | 3.82 | 27.1 | 0.98 | 0 | 0.84 | 0.67 | 2.17 | 100.4369 | 53 | 1 | -0.32 | 0.002418802 | 8.68 | 252.5651 | 25 | 720 |  |  | 70.37506 |  |  |  |  | 10.1007/s10163-022-01368-y
0 | 3.82 | 27.1 | 0.98 | 0 | 0.84 | 0.67 | 2.17 | 100.4369 | 53 | 1 | -0.32 | 0.002903318 | 8.68 | 252.5651 | 25 | 720 |  |  | 72.57463 |  |  |  |  | 10.1007/s10163-022-01368-y
0 | 3.82 | 27.1 | 0.98 | 0 | 0.84 | 0.67 | 2.17 | 100.4369 | 53 | 1 | -0.32 | 0.00328149 | 8.68 | 252.5651 | 25 | 720 |  |  | 74.25059 |  |  |  |  | 10.1007/s10163-022-01368-y
0 | 3.82 | 27.1 | 0.98 | 0 | 0.84 | 0.67 | 2.17 | 100.4369 | 53 | 1 | -0.32 | 0.00369341 | 8.68 | 252.5651 | 25 | 720 |  |  | 75.92655 |  |  |  |  | 10.1007/s10163-022-01368-y
0 | 3.82 | 27.1 | 0.98 | 0 | 0.84 | 0.67 | 2.17 | 100.4369 | 53 | 1 | -0.32 | 0.004071545 | 8.68 | 252.5651 | 25 | 720 |  |  | 77.5553 |  |  |  |  | 10.1007/s10163-022-01368-y
0 | 3.82 | 27.1 | 0.98 | 0 | 0.84 | 0.67 | 2.17 | 100.4369 | 53 | 1 | -0.32 | 0.004483558 | 8.68 | 252.5651 | 25 | 720 |  |  | 79.34928 |  |  |  |  | 10.1007/s10163-022-01368-y
0 | 3.82 | 27.1 | 0.98 | 0 | 0.84 | 0.67 | 2.17 | 100.4369 | 53 | 1 | -0.32 | 0.0048616 | 8.68 | 252.5651 | 25 | 720 |  |  | 80.86001 |  |  |  |  | 10.1007/s10163-022-01368-y
0 | 3.82 | 27.1 | 0.98 | 0 | 0.84 | 0.67 | 2.17 | 100.4369 | 53 | 1 | -0.32 | 0.005270669 | 8.68 | 252.5651 | 25 | 720 |  |  | 82.63629 |  |  |  |  | 10.1007/s10163-022-01368-y
0 | 3.82 | 27.1 | 0.98 | 0 | 0.84 | 0.67 | 2.17 | 100.4369 | 53 | 1 | -0.32 | 0.005692337 | 8.68 | 252.5651 | 25 | 720 |  |  | 84.63682 |  |  |  |  | 10.1007/s10163-022-01368-y
0 | 3.82 | 27.1 | 0.98 | 0 | 0.84 | 0.67 | 2.17 | 100.4369 | 53 | 1 | -0.32 | 0.005991276 | 8.68 | 252.5651 | 25 | 720 |  |  | 86.28917 |  |  |  |  | 10.1007/s10163-022-01368-y
0 | 3.82 | 27.1 | 0.98 | 0 | 0.84 | 0.67 | 2.17 | 100.4369 | 53 | 1 | -0.32 | 0.006369169 | 8.68 | 252.5651 | 25 | 720 |  |  | 87.01503 |  |  |  |  | 10.1007/s10163-022-01368-y
0 | 3.82 | 27.1 | 0.98 | 0 | 0.84 | 0.67 | 2.17 | 100.4369 | 53 | 1 | -0.32 | 0.006850421 | 8.68 | 252.5651 | 25 | 720 |  |  | 88.79131 |  |  |  |  | 10.1007/s10163-022-01368-y
0 | 3.82 | 27.1 | 0.98 | 0 | 0.84 | 0.67 | 2.17 | 100.4369 | 53 | 1 | -0.32 | 0.007252067 | 8.68 | 252.5651 | 25 | 720 |  |  | 90.16827 |  |  |  |  | 10.1007/s10163-022-01368-y
0 | 3.82 | 27.1 | 0.98 | 0 | 0.84 | 0.67 | 2.17 | 100.4369 | 53 | 1 | -0.32 | 0.007640118 | 8.68 | 252.5651 | 25 | 720 |  |  | 91.64162 |  |  |  |  | 10.1007/s10163-022-01368-y
0 | 3.82 | 27.1 | 0.98 | 0 | 0.84 | 0.67 | 2.17 | 100.4369 | 53 | 1 | -0.32 | 0.008039051 | 8.68 | 252.5651 | 25 | 720 |  |  | 93.04612 |  |  |  |  | 10.1007/s10163-022-01368-y
0 | 3.82 | 27.1 | 0.98 | 0 | 0.84 | 0.67 | 2.17 | 100.4369 | 53 | 1 | -0.32 | 0.008350494 | 8.68 | 252.5651 | 25 | 720 |  |  | 93.87689 |  |  |  |  | 10.1007/s10163-022-01368-y
0 | 3.82 | 27.1 | 0.98 | 0 | 0.84 | 0.67 | 2.17 | 100.4369 | 53 | 1 | -0.32 | 0.008737722 | 8.68 | 252.5651 | 25 | 720 |  |  | 94.88437 |  |  |  |  | 10.1007/s10163-022-01368-y
0 | 3.82 | 27.1 | 0.98 | 0 | 0.84 | 0.67 | 2.17 | 100.4369 | 53 | 1 | -0.32 | 0.009105788 | 8.68 | 252.5651 | 25 | 720 |  |  | 95.63206 |  |  |  |  | 10.1007/s10163-022-01368-y
0 | 3.82 | 27.1 | 0.98 | 0 | 0.84 | 0.67 | 2.17 | 100.4369 | 53 | 1 | -0.32 | 0.009484046 | 8.68 | 252.5651 | 25 | 720 |  |  | 96.22691 |  |  |  |  | 10.1007/s10163-022-01368-y
0 | 3.82 | 27.1 | 0.98 | 0 | 0.84 | 0.67 | 2.17 | 100.4369 | 53 | 1 | -0.32 | 0.009860368 | 8.68 | 252.5651 | 25 | 720 |  |  | 96.94293 |  |  |  |  | 10.1007/s10163-022-01368-y
0 | 3.82 | 27.1 | 0.98 | 0 | 0.84 | 0.67 | 2.17 | 100.4369 | 53 | 1 | -0.32 | 0.01030553 | 8.68 | 252.5651 | 25 | 720 |  |  | 97.78484 |  |  |  |  | 10.1007/s10163-022-01368-y
0 | 3.82 | 27.1 | 0.98 | 0 | 0.84 | 0.67 | 2.17 | 100.4369 | 53 | 1 | -0.32 | 0.01068298 | 8.68 | 252.5651 | 25 | 720 |  |  | 98.5402 |  |  |  |  | 10.1007/s10163-022-01368-y
0 | 3.82 | 27.1 | 0.98 | 0 | 0.84 | 0.67 | 2.17 | 100.4369 | 53 | 1 | -0.32 | 0.01109412 | 8.68 | 252.5651 | 25 | 720 |  |  | 99.22475 |  |  |  |  | 10.1007/s10163-022-01368-y
0 | 3.82 | 27.1 | 0.98 | 0 | 0.84 | 0.67 | 2.17 | 100.4369 | 53 | 1 | -0.32 | 0.01147155 | 8.68 | 252.5651 | 25 | 720 |  |  | 99.96123 |  |  |  |  | 10.1007/s10163-022-01368-y
0 | 3.82 | 27.1 | 0.98 | 0 | 0.84 | 0.67 | 2.17 | 100.4369 | 53 | 1 | -0.32 | 0.01182669 | 8.68 | 252.5651 | 25 | 720 |  |  | 100 |  |  |  |  | 10.1007/s10163-022-01368-y
0 | 3.82 | 27.1 | 0.98 | 0 | 0.84 | 0.67 | 2.17 | 100.4369 | 53 | 1 | -0.32 | 0.01219675 | 8.68 | 252.5651 | 25 | 720 |  |  | 100 |  |  |  |  | 10.1007/s10163-022-01368-y
0 | 3.82 | 27.1 | 0.98 | 0 | 0.84 | 0.67 | 2.17 | 100.4369 | 53 | 1 | -0.32 | 0.01266991 | 8.68 | 252.5651 | 25 | 720 |  |  | 100 |  |  |  |  | 10.1007/s10163-022-01368-y
0 | 3.82 | 27.1 | 0.98 | 0 | 0.84 | 0.67 | 2.17 | 100.4369 | 53 | 1 | -0.32 | 0.01304656 | 8.68 | 252.5651 | 25 | 720 |  |  | 100 |  |  |  |  | 10.1007/s10163-022-01368-y
0 | 3.82 | 27.1 | 0.98 | 0 | 0.84 | 0.67 | 2.17 | 100.4369 | 53 | 1 | -0.32 | 0.01321898 | 8.68 | 252.5651 | 25 | 720 |  |  | 35.76574 |  |  |  |  | 10.1007/s10163-022-01368-y
0 | 3.82 | 27.1 | 0.98 | 0 | 0.84 | 0.67 | 2.17 | 100.4369 | 53 | 1 | -0.32 | 0.01324553 | 8.68 | 252.5651 | 25 | 720 |  |  | 48.63908 |  |  |  |  | 10.1007/s10163-022-01368-y
0 | 3.82 | 27.1 | 0.98 | 0 | 0.84 | 0.67 | 2.17 | 100.4369 | 53 | 1 | -0.32 | 0.01345699 | 8.68 | 252.5651 | 25 | 720 |  |  | 99.88569 |  |  |  |  | 10.1007/s10163-022-01368-y
0 | 3.82 | 27.1 | 0.98 | 0 | 0.84 | 0.67 | 2.17 | 100.4369 | 53 | 1 | -0.32 | 0.01343146 | 8.68 | 252.5651 | 25 | 720 |  |  | 34.7593 |  |  |  |  | 10.1007/s10163-022-01368-y
0 | 3.82 | 27.1 | 0.98 | 0 | 0.84 | 0.67 | 2.17 | 100.4369 | 53 | 1 | -0.32 | 0.01385448 | 8.68 | 252.5651 | 25 | 720 |  |  | 99.69685 |  |  |  |  | 10.1007/s10163-022-01368-y
0 | 3.82 | 27.1 | 0.98 | 0 | 0.84 | 0.67 | 2.17 | 100.4369 | 53 | 1 | -0.32 | 0.01417137 | 8.68 | 252.5651 | 25 | 720 |  |  | 99.34986 |  |  |  |  | 10.1007/s10163-022-01368-y
0 | 2.7 | 28.32 | 0 | 0.45 | 0.82 | 6.45 | 0.83 | 50 | 850 | 0 | 0 | 2 | -2 | 300 | 75 | 1.737825 |  | 46.1758 | [5 empty] | 10.1016/j.hydromet.2005.06.004
0 | 2.7 | 28.32 | 0 | 0.45 | 0.82 | 6.45 | 0.83 | 50 | 850 | 0 | 0 | 2 | -2 | 300 | 75 | 4.649398 |  | 48.62052 | [5 empty] | 10.1016/j.hydromet.2005.06.004
0 | 2.7 | 28.32 | 0 | 0.45 | 0.82 | 6.45 | 0.83 | 50 | 850 | 0 | 0 | 2 | -2 | 300 | 75 | 9.640571 |  | 52.85736 | [5 empty] | 10.1016/j.hydromet.2005.06.004
0 | 2.7 | 28.32 | 0 | 0.45 | 0.82 | 6.45 | 0.83 | 50 | 850 | 0 | 0 | 2 | -2 | 300 | 75 | 19.54929 |  | 56.67152 | [5 empty] | 10.1016/j.hydromet.2005.06.004
0 | 2.7 | 28.32 | 0 | 0.45 | 0.82 | 6.45 | 0.83 | 50 | 850 | 0 | 0 | 2 | -2 | 300 | 75 | 29.5477 |  | 57.43455 | [5 empty] | 10.1016/j.hydromet.2005.06.004
0 | 2.7 | 28.32 | 0 | 0.45 | 0.82 | 6.45 | 0.83 | 50 | 850 | 0 | 0 | 2 | -2 | 300 | 75 | 59.53724 |  | 62.45451 | [5 empty] | 10.1016/j.hydromet.2005.06.004
0 | 2.7 | 28.32 | 0 | 0.45 | 0.82 | 6.45 | 0.83 | 50 | 850 | 0 | 0 | 2 | -2 | 300 | 75 | 0.1145489 | 0.1587724 | [6 empty] | 10.1016/j.hydromet.2005.06.004
0 | 2.7 | 28.32 | 0 | 0.45 | 0.82 | 6.45 | 0.83 | 50 | 850 | 0 | 0 | 2 | -2 | 300 | 75 | 2.1342 | 73.33572 | [6 empty] | 10.1016/j.hydromet.2005.06.004
0 | 2.7 | 28.32 | 0 | 0.45 | 0.82 | 6.45 | 0.83 | 50 | 850 | 0 | 0 | 2 | -2 | 300 | 75 | 5.200253 | 75.68089 | [6 empty] | 10.1016/j.hydromet.2005.06.004
0 | 2.7 | 28.32 | 0 | 0.45 | 0.82 | 6.45 | 0.83 | 50 | 850 | 0 | 0 | 2 | -2 | 300 | 75 | 10.15694 | 77.01259 | [6 empty] | 10.1016/j.hydromet.2005.06.004
0 | 2.7 | 28.32 | 0 | 0.45 | 0.82 | 6.45 | 0.83 | 50 | 850 | 0 | 0 | 2 | -2 | 300 | 75 | 20.31173 | 78.70239 | [6 empty] | 10.1016/j.hydromet.2005.06.004
0 | 2.7 | 28.32 | 0 | 0.45 | 0.82 | 6.45 | 0.83 | 50 | 850 | 0 | 0 | 2 | -2 | 300 | 75 | 30.29859 | 79.91238 | [6 empty] | 10.1016/j.hydromet.2005.06.004
0 | 2.7 | 28.32 | 0 | 0.45 | 0.82 | 6.45 | 0.83 | 50 | 850 | 0 | 0 | 2 | -2 | 300 | 75 | 60.32569 | 80.96012 | [6 empty] | 10.1016/j.hydromet.2005.06.004
0 | 2.7 | 28.32 | 0 | 0.45 | 0.82 | 6.45 | 0.83 | 50 | 850 | 0 | 1.8 | 2.97619 | -2 | 300 | 75 | 1.599943 |  | 72.35888 | [5 empty] | 10.1016/j.hydromet.2005.06.004
0 | 2.7 | 28.32 | 0 | 0.45 | 0.82 | 6.45 | 0.83 | 50 | 850 | 0 | 1.8 | 2.97619 | -2 | 300 | 75 | 4.515198 |  | 73.03657 | [5 empty] | 10.1016/j.hydromet.2005.06.004
0 | 2.7 | 28.32 | 0 | 0.45 | 0.82 | 6.45 | 0.83 | 50 | 850 | 0 | 1.8 | 2.97619 | -2 | 300 | 75 | 9.511391 |  | 74.86383 | [5 empty] | 10.1016/j.hydromet.2005.06.004
0 | 2.7 | 28.32 | 0 | 0.45 | 0.82 | 6.45 | 0.83 | 50 | 850 | 0 | 1.8 | 2.97619 | -2 | 300 | 75 | 19.50947 |  | 75.78751 | [5 empty] | 10.1016/j.hydromet.2005.06.004
0 | 2.7 | 28.32 | 0 | 0.45 | 0.82 | 6.45 | 0.83 | 50 | 850 | 0 | 1.8 | 2.97619 | -2 | 300 | 75 | 29.5062 |  | 77.35373 | [5 empty] | 10.1016/j.hydromet.2005.06.004
0 | 2.7 | 28.32 | 0 | 0.45 | 0.82 | 6.45 | 0.83 | 50 | 850 | 0 | 1.8 | 2.97619 | -2 | 300 | 75 | 59.32641 |  | 83.65679 | [5 empty] | 10.1016/j.hydromet.2005.06.004
0 | 2.7 | 28.32 | 0 | 0.45 | 0.82 | 6.45 | 0.83 | 50 | 850 | 0 | 1.8 | 2.97619 | -2 | 300 | 75 | 0 | 0 | [6 empty] | 10.1016/j.hydromet.2005.06.004
0 | 2.7 | 28.32 | 0 | 0.45 | 0.82 | 6.45 | 0.83 | 50 | 850 | 0 | 1.8 | 2.97619 | -2 | 300 | 75 | 2.123892 | 98.33597 | [6 empty] | 10.1016/j.hydromet.2005.06.004
0 | 2.7 | 28.32 | 0 | 0.45 | 0.82 | 6.45 | 0.83 | 50 | 850 | 0 | 1.8 | 2.97619 | -2 | 300 | 75 | 10.28662 | 97.97719 | [6 empty] | 10.1016/j.hydromet.2005.06.004
0 | 2.7 | 28.32 | 0 | 0.45 | 0.82 | 6.45 | 0.83 | 50 | 850 | 0 | 1.8 | 2.97619 | -2 | 300 | 75 | 20.34897 | 98.05633 | [6 empty] | 10.1016/j.hydromet.2005.06.004
0 | 2.7 | 28.32 | 0 | 0.45 | 0.82 | 6.45 | 0.83 | 50 | 850 | 0 | 1.8 | 2.97619 | -2 | 300 | 75 | 30.49278 | 97.9722 | [6 empty] | 10.1016/j.hydromet.2005.06.004
0 | 2.7 | 28.32 | 0 | 0.45 | 0.82 | 6.45 | 0.83 | 50 | 850 | 0 | 1.8 | 2.97619 | -2 | 300 | 75 | 60.35595 | 99.18519 | [6 empty] | 10.1016/j.hydromet.2005.06.004
0 | 2.7 | 28.32 | 0 | 0.45 | 0.82 | 6.45 | 0.83 | 50 | 850 | 0 | 1.8 | 4.464286 | -2 | 300 | 75 | 0 |  | 0 | [5 empty] | 10.1016/j.hydromet.2005.06.004
0 | 2.7 | 28.32 | 0 | 0.45 | 0.82 | 6.45 | 0.83 | 50 | 850 | 0 | 1.8 | 4.464286 | -2 | 300 | 75 | 3.30861 |  | 90.87702 | [5 empty] | 10.1016/j.hydromet.2005.06.004
0 | 2.7 | 28.32 | 0 | 0.45 | 0.82 | 6.45 | 0.83 | 50 | 850 | 0 | 1.8 | 4.464286 | -2 | 300 | 75 | 6.484915 |  | 91.74401 | [5 empty] | 10.1016/j.hydromet.2005.06.004
0 | 2.7 | 28.32 | 0 | 0.45 | 0.82 | 6.45 | 0.83 | 50 | 850 | 0 | 1.8 | 4.464286 | -2 | 300 | 75 | 11.5215 |  | 94.25479 | [5 empty] | 10.1016/j.hydromet.2005.06.004
0 | 2.7 | 28.32 | 0 | 0.45 | 0.82 | 6.45 | 0.83 | 50 | 850 | 0 | 1.8 | 4.464286 | -2 | 300 | 75 | 21.45134 |  | 96.06061 | [5 empty] | 10.1016/j.hydromet.2005.06.004
0 | 2.7 | 28.32 | 0 | 0.45 | 0.82 | 6.45 | 0.83 | 50 | 850 | 0 | 1.8 | 4.464286 | -2 | 300 | 75 | 31.24486 |  | 99.47011 | [5 empty] | 10.1016/j.hydromet.2005.06.004
0 | 2.7 | 28.32 | 0 | 0.45 | 0.82 | 6.45 | 0.83 | 50 | 850 | 0 | 1.8 | 4.464286 | -2 | 300 | 75 | 61.28596 |  | 100 | [5 empty] | 10.1016/j.hydromet.2005.06.004
0 | 2.7 | 28.32 | 0 | 0.45 | 0.82 | 6.45 | 0.83 | 50 | 850 | 0 | 1.8 | 4.464286 | -2 | 300 | 75 | 2.091972 | 93.17545 | [6 empty] | 10.1016/j.hydromet.2005.06.004
0 | 2.7 | 28.32 | 0 | 0.45 | 0.82 | 6.45 | 0.83 | 50 | 850 | 0 | 1.8 | 4.464286 | -2 | 300 | 75 | 5.061597 | 93.26489 | [6 empty] | 10.1016/j.hydromet.2005.06.004
0 | 2.7 | 28.32 | 0 | 0.45 | 0.82 | 6.45 | 0.83 | 50 | 850 | 0 | 1.8 | 4.464286 | -2 | 300 | 75 | 10.46651 | 100 | [6 empty] | 10.1016/j.hydromet.2005.06.004
0 | 2.7 | 28.32 | 0 | 0.45 | 0.82 | 6.45 | 0.83 | 50 | 850 | 0 | 1.8 | 4.464286 | -2 | 300 | 75 | 20.36293 | 100 | [6 empty] | 10.1016/j.hydromet.2005.06.004
0 | 2.7 | 28.32 | 0 | 0.45 | 0.82 | 6.45 | 0.83 | 50 | 850 | 0 | 1.8 | 4.464286 | -2 | 300 | 75 | 30.34182 | 100 | [6 empty] | 10.1016/j.hydromet.2005.06.004
0 | 2.7 | 28.32 | 0 | 0.45 | 0.82 | 6.45 | 0.83 | 50 | 850 | 0 | 1.8 | 4.464286 | -2 | 300 | 75 | 60.43941 | 99.34446 | [6 empty] | 10.1016/j.hydromet.2005.06.004
0 | 2.7 | 28.32 | 0 | 0.45 | 0.82 | 6.45 | 0.83 | 50 | 850 | 0 | 1.8 | 5.952381 | -2 | 300 | 75 | 3.538138 |  | 94.25512 | [5 empty] | 10.1016/j.hydromet.2005.06.004
0 | 2.7 | 28.32 | 0 | 0.45 | 0.82 | 6.45 | 0.83 | 50 | 850 | 0 | 1.8 | 5.952381 | -2 | 300 | 75 | 6.464869 |  | 95.1171 | [5 empty] | 10.1016/j.hydromet.2005.06.004
0 | 2.7 | 28.32 | 0 | 0.45 | 0.82 | 6.45 | 0.83 | 50 | 850 | 0 | 1.8 | 5.952381 | -2 | 300 | 75 | 11.46537 |  | 95.69944 | [5 empty] | 10.1016/j.hydromet.2005.06.004
0 | 2.7 | 28.32 | 0 | 0.45 | 0.82 | 6.45 | 0.83 | 50 | 850 | 0 | 1.8 | 5.952381 | -2 | 300 | 75 | 21.45735 |  | 96.38201 | [5 empty] | 10.1016/j.hydromet.2005.06.004
0 | 2.7 | 28.32 | 0 | 0.45 | 0.82 | 6.45 | 0.83 | 50 | 850 | 0 | 1.8 | 5.952381 | -2 | 300 | 75 | 31.57763 |  | 99.4768 | [5 empty] | 10.1016/j.hydromet.2005.06.004
0 | 2.7 | 28.32 | 0 | 0.45 | 0.82 | 6.45 | 0.83 | 50 | 850 | 0 | 1.8 | 5.952381 | -2 | 300 | 75 | 61.28896 |  | 100 | [5 empty] | 10.1016/j.hydromet.2005.06.004
0 | 2.7 | 28.32 | 0 | 0.45 | 0.82 | 6.45 | 0.83 | 50 | 850 | 0 | 1.8 | 5.952381 | -2 | 300 | 75 | 2.098954 | 94.30431 | [6 empty] | 10.1016/j.hydromet.2005.06.004
0 | 2.7 | 28.32 | 0 | 0.45 | 0.82 | 6.45 | 0.83 | 50 | 850 | 0 | 1.8 | 5.952381 | -2 | 300 | 75 | 10.22112 | 100 | [6 empty] | 10.1016/j.hydromet.2005.06.004
0 | 2.7 | 28.32 | 0 | 0.45 | 0.82 | 6.45 | 0.83 | 50 | 850 | 0 | 1.8 | 5.952381 | -2 | 300 | 75 | 5.085538 | 97.13528 | [6 empty] | 10.1016/j.hydromet.2005.06.004
0 | 2.7 | 28.32 | 0 | 0.45 | 0.82 | 6.45 | 0.83 | 50 | 850 | 0 | 1.8 | 5.952381 | -2 | 300 | 75 | 20.36094 | 99.99152 | [6 empty] | 10.1016/j.hydromet.2005.06.004
0 | 2.7 | 28.32 | 0 | 0.45 | 0.82 | 6.45 | 0.83 | 50 | 850 | 0 | 1.8 | 5.952381 | -2 | 300 | 75 | 30.25836 | 100 | [6 empty] | 10.1016/j.hydromet.2005.06.004
0 | 2.7 | 28.32 | 0 | 0.45 | 0.82 | 6.45 | 0.83 | 50 | 850 | 0 | 1.8 | 5.952381 | -2 | 300 | 75 | 60.27349 | 99.18719 | [6 empty] | 10.1016/j.hydromet.2005.06.004
0 | 2.7 | 28.32 | 0 | 0.45 | 0.82 | 6.45 | 0.83 | 50 | 850 | 0 | 1.8 | 4.464286 | -2 | 300 | 75 | 0 |  | 0 | [5 empty] | 10.1016/j.hydromet.2005.06.004
0 | 2.7 | 28.32 | 0 | 0.45 | 0.82 | 6.45 | 0.83 | 50 | 850 | 0 | 1.8 | 4.464286 | -2 | 300 | 75 | 1.815005 |  | 92.80802 | [5 empty] | 10.1016/j.hydromet.2005.06.004
0 | 2.7 | 28.32 | 0 | 0.45 | 0.82 | 6.45 | 0.83 | 50 | 850 | 0 | 1.8 | 4.464286 | -2 | 300 | 75 | 4.565022 |  | 97.29902 | [5 empty] | 10.1016/j.hydromet.2005.06.004
0 | 2.7 | 28.32 | 0 | 0.45 | 0.82 | 6.45 | 0.83 | 50 | 850 | 0 | 1.8 | 4.464286 | -2 | 300 | 75 | 9.847434 |  | 99.88015 | [5 empty] | 10.1016/j.hydromet.2005.06.004
0 | 2.7 | 28.32 | 0 | 0.45 | 0.82 | 6.45 | 0.83 | 50 | 850 | 0 | 1.8 | 4.464286 | -2 | 300 | 75 | 19.96261 |  | 99.76061 | [5 empty] | 10.1016/j.hydromet.2005.06.004
0 | 2.7 | 28.32 | 0 | 0.45 | 0.82 | 6.45 | 0.83 | 50 | 850 | 0 | 1.8 | 4.464286 | -2 | 300 | 75 | 29.69403 |  | 99.95954 | [5 empty] | 10.1016/j.hydromet.2005.06.004
0 | 2.7 | 28.32 | 0 | 0.45 | 0.82 | 6.45 | 0.83 | 50 | 850 | 0 | 1.8 | 4.464286 | -2 | 300 | 75 | 59.88536 |  | 100 | [5 empty] | 10.1016/j.hydromet.2005.06.004
0 | 2.7 | 28.32 | 0 | 0.45 | 0.82 | 6.45 | 0.83 | 50 | 850 | 0 | 1.8 | 4.464286 | -2 | 300 | 75 | 1.811175 | 99.0208 | [6 empty] | 10.1016/j.hydromet.2005.06.004
0 | 2.7 | 28.32 | 0 | 0.45 | 0.82 | 6.45 | 0.83 | 50 | 850 | 0 | 1.8 | 4.464286 | -2 | 300 | 75 | 4.894027 | 99.14331 | [6 empty] | 10.1016/j.hydromet.2005.06.004
0 | 2.7 | 28.32 | 0 | 0.45 | 0.82 | 6.45 | 0.83 | 50 | 850 | 0 | 1.8 | 4.464286 | -2 | 300 | 75 | 10.0578 | 99.08159 | [6 empty] | 10.1016/j.hydromet.2005.06.004
0 | 2.7 | 28.32 | 0 | 0.45 | 0.82 | 6.45 | 0.83 | 50 | 850 | 0 | 1.8 | 4.464286 | -2 | 300 | 75 | 19.92293 | 98.96368 | [6 empty] | 10.1016/j.hydromet.2005.06.004
0 | 2.7 | 28.32 | 0 | 0.45 | 0.82 | 6.45 | 0.83 | 50 | 850 | 0 | 1.8 | 4.464286 | -2 | 300 | 75 | 29.9422 | 98.84393 | [6 empty] | 10.1016/j.hydromet.2005.06.004
0 | 2.7 | 28.32 | 0 | 0.45 | 0.82 | 6.45 | 0.83 | 50 | 850 | 0 | 1.8 | 4.464286 | -2 | 300 | 75 | 60 | 98.64404 | [6 empty] | 10.1016/j.hydromet.2005.06.004
0 | 2.7 | 28.32 | 0 | 0.45 | 0.82 | 6.45 | 0.83 | 100 | 850 | 0 | 1.8 | 4.464286 | -2 | 300 | 75 | 1.965318 | 82.76397 | [6 empty] | 10.1016/j.hydromet.2005.06.004
0 | 2.7 | 28.32 | 0 | 0.45 | 0.82 | 6.45 | 0.83 | 100 | 850 | 0 | 1.8 | 4.464286 | -2 | 300 | 75 | 9.903661 | 79.16312 | [6 empty] | 10.1016/j.hydromet.2005.06.004
0 | 2.7 | 28.32 | 0 | 0.45 | 0.82 | 6.45 | 0.83 | 100 | 850 | 0 | 1.8 | 4.464286 | -2 | 300 | 75 | 19.84586 | 80.31919 | [6 empty] | 10.1016/j.hydromet.2005.06.004
0 | 2.7 | 28.32 | 0 | 0.45 | 0.82 | 6.45 | 0.83 | 100 | 850 | 0 | 1.8 | 4.464286 | -2 | 300 | 75 | 29.86513 | 83.70541 | [6 empty] | 10.1016/j.hydromet.2005.06.004
0 | 2.7 | 28.32 | 0 | 0.45 | 0.82 | 6.45 | 0.83 | 100 | 850 | 0 | 1.8 | 4.464286 | -2 | 300 | 75 | 59.92293 | 81.91189 | [6 empty] | 10.1016/j.hydromet.2005.06.004
0 | 2.7 | 28.32 | 0 | 0.45 | 0.82 | 6.45 | 0.83 | 100 | 850 | 0 | 1.8 | 4.464286 | -2 | 300 | 75 | 1.782822 |  | 69.6079 | [5 empty] | 10.1016/j.hydromet.2005.06.004
0 | 2.7 | 28.32 | 0 | 0.45 | 0.82 | 6.45 | 0.83 | 100 | 850 | 0 | 1.8 | 4.464286 | -2 | 300 | 75 | 4.704179 |  | 64.65958 | [5 empty] | 10.1016/j.hydromet.2005.06.004
0 | 2.7 | 28.32 | 0 | 0.45 | 0.82 | 6.45 | 0.83 | 100 | 850 | 0 | 1.8 | 4.464286 | -2 | 300 | 75 | 9.7564 |  | 67.39979 | [5 empty] | 10.1016/j.hydromet.2005.06.004
0 | 2.7 | 28.32 | 0 | 0.45 | 0.82 | 6.45 | 0.83 | 100 | 850 | 0 | 1.8 | 4.464286 | -2 | 300 | 75 | 19.72046 |  | 66.15965 | [5 empty] | 10.1016/j.hydromet.2005.06.004
0 | 2.7 | 28.32 | 0 | 0.45 | 0.82 | 6.45 | 0.83 | 100 | 850 | 0 | 1.8 | 4.464286 | -2 | 300 | 75 | 29.82644 |  | 70.84007 | [5 empty] | 10.1016/j.hydromet.2005.06.004
0 | 2.7 | 28.32 | 0 | 0.45 | 0.82 | 6.45 | 0.83 | 100 | 850 | 0 | 1.8 | 4.464286 | -2 | 300 | 75 | 59.79035 |  | 69.67993 | [5 empty] | 10.1016/j.hydromet.2005.06.004
0 | 2.7 | 28.32 | 0 | 0.45 | 0.82 | 6.45 | 0.83 | 200 | 850 | 0 | 1.8 | 4.464286 | -2 | 300 | 75 | 1.865886 |  | 66.24823 | [5 empty] | 10.1016/j.hydromet.2005.06.004
0 | 2.7 | 28.32 | 0 | 0.45 | 0.82 | 6.45 | 0.83 | 200 | 850 | 0 | 1.8 | 4.464286 | -2 | 300 | 75 | 4.78571 |  | 62.09991 | [5 empty] | 10.1016/j.hydromet.2005.06.004
0 | 2.7 | 28.32 | 0 | 0.45 | 0.82 | 6.45 | 0.83 | 200 | 850 | 0 | 1.8 | 4.464286 | -2 | 300 | 75 | 9.838239 |  | 64.68012 | [5 empty] | 10.1016/j.hydromet.2005.06.004
0 | 2.7 | 28.32 | 0 | 0.45 | 0.82 | 6.45 | 0.83 | 200 | 850 | 0 | 1.8 | 4.464286 | -2 | 300 | 75 | 19.80077 |  | 64.23997 | [5 empty] | 10.1016/j.hydromet.2005.06.004
0 | 2.7 | 28.32 | 0 | 0.45 | 0.82 | 6.45 | 0.83 | 200 | 850 | 0 | 1.8 | 4.464286 | -2 | 300 | 75 | 29.99042 |  | 65.24073 | [5 empty] | 10.1016/j.hydromet.2005.06.004
0 | 2.7 | 28.32 | 0 | 0.45 | 0.82 | 6.45 | 0.83 | 200 | 850 | 0 | 1.8 | 4.464286 | -2 | 300 | 75 | 60.02452 |  | 67.44086 | [5 empty] | 10.1016/j.hydromet.2005.06.004
0 | 2.7 | 28.32 | 0 | 0.45 | 0.82 | 6.45 | 0.83 | 200 | 850 | 0 | 1.8 | 4.464286 | -2 | 300 | 75 | 1.965318 | 79.41736 | [6 empty] | 10.1016/j.hydromet.2005.06.004
0 | 2.7 | 28.32 | 0 | 0.45 | 0.82 | 6.45 | 0.83 | 200 | 850 | 0 | 1.8 | 4.464286 | -2 | 300 | 75 | 4.894027 | 76.1951 | [6 empty] | 10.1016/j.hydromet.2005.06.004
0 | 2.7 | 28.32 | 0 | 0.45 | 0.82 | 6.45 | 0.83 | 200 | 850 | 0 | 1.8 | 4.464286 | -2 | 300 | 75 | 10.0578 | 77.40829 | [6 empty] | 10.1016/j.hydromet.2005.06.004
0 | 2.7 | 28.32 | 0 | 0.45 | 0.82 | 6.45 | 0.83 | 200 | 850 | 0 | 1.8 | 4.464286 | -2 | 300 | 75 | 19.84586 | 76.97257 | [6 empty] | 10.1016/j.hydromet.2005.06.004
0 | 2.7 | 28.32 | 0 | 0.45 | 0.82 | 6.45 | 0.83 | 200 | 850 | 0 | 1.8 | 4.464286 | -2 | 300 | 75 | 30.01927 | 79.08205 | [6 empty] | 10.1016/j.hydromet.2005.06.004
0 | 2.7 | 28.32 | 0 | 0.45 | 0.82 | 6.45 | 0.83 | 200 | 850 | 0 | 1.8 | 4.464286 | -2 | 300 | 75 | 60.07707 | 78.24471 | [6 empty] | 10.1016/j.hydromet.2005.06.004
0 | 2.33 | 23.16 | 0 | 0.14 | 0.89 | 5.54 | 0.23 | 50 | 106 | 2.97619 | 1.8 | 4.464286 | -2 | 300 | 75 | 1.682624 |  | 89.47368 | [5 empty] | 10.1016/j.hydromet.2005.06.004
0 | 2.33 | 23.16 | 0 | 0.14 | 0.89 | 5.54 | 0.23 | 50 | 106 | 2.97619 | 1.8 | 4.464286 | -2 | 300 | 75 | 5.002777 |  | 90.89474 | [5 empty] | 10.1016/j.hydromet.2005.06.004
0 | 2.33 | 23.16 | 0 | 0.14 | 0.89 | 5.54 | 0.23 | 50 | 106 | 2.97619 | 1.8 | 4.464286 | -2 | 300 | 75 | 10.28114 |  | 91.68421 | [5 empty] | 10.1016/j.hydromet.2005.06.004
0 | 2.33 | 23.16 | 0 | 0.14 | 0.89 | 5.54 | 0.23 | 50 | 106 | 2.97619 | 1.8 | 4.464286 | -2 | 300 | 75 | 19.93414 |  | 93.57895 | [5 empty] | 10.1016/j.hydromet.2005.06.004
0 | 2.33 | 23.16 | 0 | 0.14 | 0.89 | 5.54 | 0.23 | 50 | 106 | 2.97619 | 1.8 | 4.464286 | -2 | 300 | 75 | 29.73988 |  | 96.26316 | [5 empty] | 10.1016/j.hydromet.2005.06.004
0 | 2.33 | 23.16 | 0 | 0.14 | 0.89 | 5.54 | 0.23 | 50 | 106 | 2.97619 | 1.8 | 4.464286 | -2 | 300 | 75 | 59.74187 |  | 97.05263 | [5 empty] | 10.1016/j.hydromet.2005.06.004
0 | 2.33 | 23.16 | 0 | 0.14 | 0.89 | 5.54 | 0.23 | 50 | 106 | 2.97619 | 1.8 | 4.464286 | -2 | 300 | 75 | 119.7442 |  | 98 | [5 empty] | 10.1016/j.hydromet.2005.06.004
0 | 2.33 | 23.16 | 0 | 0.14 | 0.89 | 5.54 | 0.23 | 50 | 106 | 2.97619 | 1.8 | 4.464286 | -2 | 300 | 75 | 4.617943 | 99.75585 | [6 empty] | 10.1016/j.hydromet.2005.06.004
0 | 2.33 | 23.16 | 0 | 0.14 | 0.89 | 5.54 | 0.23 | 50 | 106 | 2.97619 | 1.8 | 4.464286 | -2 | 300 | 75 | 10.1366 | 99.8021 | [6 empty] | 10.1016/j.hydromet.2005.06.004
0 | 2.33 | 23.16 | 0 | 0.14 | 0.89 | 5.54 | 0.23 | 50 | 106 | 2.97619 | 1.8 | 4.464286 | -2 | 300 | 75 | 20.01794 | 99.68073 | [6 empty] | 10.1016/j.hydromet.2005.06.004
0 | 2.33 | 23.16 | 0 | 0.14 | 0.89 | 5.54 | 0.23 | 50 | 106 | 2.97619 | 1.8 | 4.464286 | -2 | 300 | 75 | 29.90376 | 99.70568 | [6 empty] | 10.1016/j.hydromet.2005.06.004
0 | 2.33 | 23.16 | 0 | 0.14 | 0.89 | 5.54 | 0.23 | 50 | 106 | 2.97619 | 1.8 | 4.464286 | -2 | 300 | 75 | 60.47615 | 99.62972 | [6 empty] | 10.1016/j.hydromet.2005.06.004
0 | 2.33 | 23.16 | 0 | 0.14 | 0.89 | 5.54 | 0.23 | 50 | 106 | 2.97619 | 1.8 | 4.464286 | -2 | 300 | 75 | 120.7015 | 99.48228 | [6 empty] | 10.1016/j.hydromet.2005.06.004
0 | 2.34 | 22.7 | 0 | 0.23 | 0.78 | 6.15 | 0.29 | 50 | 199 | 2.97619 | 1.8 | 4.464286 | -2 | 300 | 75 | 1.629884 | 99.77043 | [6 empty] | 10.1016/j.hydromet.2005.06.004
0 | 2.34 | 22.7 | 0 | 0.23 | 0.78 | 6.15 | 0.29 | 50 | 199 | 2.97619 | 1.8 | 4.464286 | -2 | 300 | 75 | 4.847794 | 99.75473 | [6 empty] | 10.1016/j.hydromet.2005.06.004
0 | 2.34 | 22.7 | 0 | 0.23 | 0.78 | 6.15 | 0.29 | 50 | 199 | 2.97619 | 1.8 | 4.464286 | -2 | 300 | 75 | 9.674658 | 99.73119 | [6 empty] | 10.1016/j.hydromet.2005.06.004
0 | 2.34 | 22.7 | 0 | 0.23 | 0.78 | 6.15 | 0.29 | 50 | 199 | 2.97619 | 1.8 | 4.464286 | -2 | 300 | 75 | 20.02018 | 99.75389 | [6 empty] | 10.1016/j.hydromet.2005.06.004
0 | 2.34 | 22.7 | 0 | 0.23 | 0.78 | 6.15 | 0.29 | 50 | 199 | 2.97619 | 1.8 | 4.464286 | -2 | 300 | 75 | 30.13361 | 99.70456 | [6 empty] | 10.1016/j.hydromet.2005.06.004
0 | 2.34 | 22.7 | 0 | 0.23 | 0.78 | 6.15 | 0.29 | 50 | 199 | 2.97619 | 1.8 | 4.464286 | -2 | 300 | 75 | 60.47615 | 99.62972 | [6 empty] | 10.1016/j.hydromet.2005.06.004
0 | 2.34 | 22.7 | 0 | 0.23 | 0.78 | 6.15 | 0.29 | 50 | 199 | 2.97619 | 1.8 | 4.464286 | -2 | 300 | 75 | 120.4694 | 99.41024 | [6 empty] | 10.1016/j.hydromet.2005.06.004
0 | 2.34 | 22.7 | 0 | 0.23 | 0.78 | 6.15 | 0.29 | 50 | 199 | 2.97619 | 1.8 | 4.464286 | -2 | 300 | 75 | 1.825443 |  | 86.31579 | [5 empty] | 10.1016/j.hydromet.2005.06.004
0 | 2.34 | 22.7 | 0 | 0.23 | 0.78 | 6.15 | 0.29 | 50 | 199 | 2.97619 | 1.8 | 4.464286 | -2 | 300 | 75 | 4.993256 |  | 87.10526 | [5 empty] | 10.1016/j.hydromet.2005.06.004
0 | 2.34 | 22.7 | 0 | 0.23 | 0.78 | 6.15 | 0.29 | 50 | 199 | 2.97619 | 1.8 | 4.464286 | -2 | 300 | 75 | 10.12285 |  | 88.68421 | [5 empty] | 10.1016/j.hydromet.2005.06.004
0 | 2.34 | 22.7 | 0 | 0.23 | 0.78 | 6.15 | 0.29 | 50 | 199 | 2.97619 | 1.8 | 4.464286 | -2 | 300 | 75 | 19.92383 |  | 89.47368 | [5 empty] | 10.1016/j.hydromet.2005.06.004
0 | 2.34 | 22.7 | 0 | 0.23 | 0.78 | 6.15 | 0.29 | 50 | 199 | 2.97619 | 1.8 | 4.464286 | -2 | 300 | 75 | 29.87556 |  | 90.26316 | [5 empty] | 10.1016/j.hydromet.2005.06.004
0 | 2.34 | 22.7 | 0 | 0.23 | 0.78 | 6.15 | 0.29 | 50 | 199 | 2.97619 | 1.8 | 4.464286 | -2 | 300 | 75 | 60.03227 |  | 92.63158 | [5 empty] | 10.1016/j.hydromet.2005.06.004
0 | 2.34 | 22.7 | 0 | 0.23 | 0.78 | 6.15 | 0.29 | 50 | 199 | 2.97619 | 1.8 | 4.464286 | -2 | 300 | 75 | 119.5864 |  | 95.15789 | [5 empty] | 10.1016/j.hydromet.2005.06.004
0 | 2.67 | 28.32 | 0 | 0.45 | 0.82 | 6.45 | 0.83 | 50 | 850 | 2.97619 | 1.8 | 4.464286 | -2 | 300 | 75 | 2.090452 |  | 71.78947 | [5 empty] | 10.1016/j.hydromet.2005.06.004
0 | 2.67 | 28.32 | 0 | 0.45 | 0.82 | 6.45 | 0.83 | 50 | 850 | 2.97619 | 1.8 | 4.464286 | -2 | 300 | 75 | 5.107511 |  | 72.57895 | [5 empty] | 10.1016/j.hydromet.2005.06.004
0 | 2.67 | 28.32 | 0 | 0.45 | 0.82 | 6.45 | 0.83 | 50 | 850 | 2.97619 | 1.8 | 4.464286 | -2 | 300 | 75 | 9.936789 |  | 74.63158 | [5 empty] | 10.1016/j.hydromet.2005.06.004
0 | 2.67 | 28.32 | 0 | 0.45 | 0.82 | 6.45 | 0.83 | 50 | 850 | 2.97619 | 1.8 | 4.464286 | -2 | 300 | 75 | 19.88852 |  | 75.42105 | [5 empty] | 10.1016/j.hydromet.2005.06.004
0 | 2.67 | 28.32 | 0 | 0.45 | 0.82 | 6.45 | 0.83 | 50 | 850 | 2.97619 | 1.8 | 4.464286 | -2 | 300 | 75 | 30.14295 |  | 76.68421 | [5 empty] | 10.1016/j.hydromet.2005.06.004
0 | 2.67 | 28.32 | 0 | 0.45 | 0.82 | 6.45 | 0.83 | 50 | 850 | 2.97619 | 1.8 | 4.464286 | -2 | 300 | 75 | 60.00608 |  | 82.21053 | [5 empty] | 10.1016/j.hydromet.2005.06.004
0 | 2.67 | 28.32 | 0 | 0.45 | 0.82 | 6.45 | 0.83 | 50 | 850 | 2.97619 | 1.8 | 4.464286 | -2 | 300 | 75 | 119.4054 |  | 83.15789 | [5 empty] | 10.1016/j.hydromet.2005.06.004
0 | 2.67 | 28.32 | 0 | 0.45 | 0.82 | 6.45 | 0.83 | 50 | 850 | 2.97619 | 1.8 | 4.464286 | -2 | 300 | 75 | 1.551399 | 97.20984 | [6 empty] | 10.1016/j.hydromet.2005.06.004
0 | 2.67 | 28.32 | 0 | 0.45 | 0.82 | 6.45 | 0.83 | 50 | 850 | 2.97619 | 1.8 | 4.464286 | -2 | 300 | 75 | 5.003644 | 97.33934 | [6 empty] | 10.1016/j.hydromet.2005.06.004
0 | 2.67 | 28.32 | 0 | 0.45 | 0.82 | 6.45 | 0.83 | 50 | 850 | 2.97619 | 1.8 | 4.464286 | -2 | 300 | 75 | 9.830508 | 97.31579 | [6 empty] | 10.1016/j.hydromet.2005.06.004
0 | 2.67 | 28.32 | 0 | 0.45 | 0.82 | 6.45 | 0.83 | 50 | 850 | 2.97619 | 1.8 | 4.464286 | -2 | 300 | 75 | 19.9417 | 97.1933 | [6 empty] | 10.1016/j.hydromet.2005.06.004
0 | 2.67 | 28.32 | 0 | 0.45 | 0.82 | 6.45 | 0.83 | 50 | 850 | 2.97619 | 1.8 | 4.464286 | -2 | 300 | 75 | 29.82976 | 97.29141 | [6 empty] | 10.1016/j.hydromet.2005.06.004
0 | 2.67 | 28.32 | 0 | 0.45 | 0.82 | 6.45 | 0.83 | 50 | 850 | 2.97619 | 1.8 | 4.464286 | -2 | 300 | 75 | 60.01644 | 99.63196 | [6 empty] | 10.1016/j.hydromet.2005.06.004
0 | 2.67 | 28.32 | 0 | 0.45 | 0.82 | 6.45 | 0.83 | 50 | 850 | 2.97619 | 1.8 | 4.464286 | -2 | 300 | 75 | 120.4694 | 99.41024 | [6 empty] | 10.1016/j.hydromet.2005.06.004
300 | 6.5 | 35.8 | 11.6 | 0 | 10.06 | 0 | 0 | 20 | 20 | 0 | 0 | 0.5 | -2 | 500 | 95 | 240 | 74.57143 | [6 empty] | 10.1016/j.wasman.2018.01.021 0956-053
300 | 6.5 | 35.8 | 11.6 | 0 | 10.06 | 0 | 0 | 20 | 20 | 0 | 0 | 0.6535836 | -2 | 500 | 95 | 240 | 79.14286 | [6 empty] | 10.1016/j.wasman.2018.01.021 0956-053
300 | 6.5 | 35.8 | 11.6 | 0 | 10.06 | 0 | 0 | 20 | 20 | 0 | 0 | 1.006826 | -2 | 500 | 95 | 240 | 89.71429 | [6 empty] | 10.1016/j.wasman.2018.01.021 0956-053
300 | 6.5 | 35.8 | 11.6 | 0 | 10.06 | 0 | 0 | 20 | 20 | 0 | 0 | 2.005119 | -2 | 500 | 95 | 240 | 90.57143 | [6 empty] | 10.1016/j.wasman.2018.01.021 0956-053
300 | 6.5 | 35.8 | 11.6 | 0 | 10.06 | 0 | 0 | 20 | 20 | 0 | 0 | 3.008532 | -2 | 500 | 95 | 240 | 93.42857 | [6 empty] | 10.1016/j.wasman.2018.01.021 0956-053
300 | 6.5 | 35.8 | 11.6 | 0 | 10.06 | 0 | 0 | 20 | 20 | 0 | 0 | 0.5051195 | -2 | 500 | 95 | 240 |  |  |  |  | 70 |  |  | 10.1016/j.wasman.2018.01.021 0956-053
300 | 6.5 | 35.8 | 11.6 | 0 | 10.06 | 0 | 0 | 20 | 20 | 0 | 0 | 0.6638225 | -2 | 500 | 95 | 240 |  |  |  |  | 74.85714 |  |  | 10.1016/j.wasman.2018.01.021 0956-053
300 | 6.5 | 35.8 | 11.6 | 0 | 10.06 | 0 | 0 | 20 | 20 | 0 | 0 | 1.006826 | -2 | 500 | 95 | 240 |  |  |  |  | 94.85714 |  |  | 10.1016/j.wasman.2018.01.021 0956-053
300 | 6.5 | 35.8 | 11.6 | 0 | 10.06 | 0 | 0 | 20 | 20 | 0 | 0 | 2.010239 | -2 | 500 | 95 | 240 |  |  |  |  | 94.85714 |  |  | 10.1016/j.wasman.2018.01.021 0956-053
300 | 6.5 | 35.8 | 11.6 | 0 | 10.06 | 0 | 0 | 20 | 20 | 0 | 0 | 3.008532 | -2 | 500 | 95 | 240 |  |  |  |  | 96.28571 |  |  | 10.1016/j.wasman.2018.01.021 0956-053
300 | 6.5 | 35.8 | 11.6 | 0 | 10.06 | 0 | 0 | 20 | 20 | 0 | 0 | 0.5 | -2 | 500 | 95 | 240 |  | 43.71429 | [5 empty] | 10.1016/j.wasman.2018.01.021 0956-053
300 | 6.5 | 35.8 | 11.6 | 0 | 10.06 | 0 | 0 | 20 | 20 | 0 | 0 | 0.6587031 | -2 | 500 | 95 | 240 |  | 46.28571 | [5 empty] | 10.1016/j.wasman.2018.01.021 0956-053
300 | 6.5 | 35.8 | 11.6 | 0 | 10.06 | 0 | 0 | 20 | 20 | 0 | 0 | 1.001706 | -2 | 500 | 95 | 240 |  | 50 | [5 empty] | 10.1016/j.wasman.2018.01.021 0956-053
300 | 6.5 | 35.8 | 11.6 | 0 | 10.06 | 0 | 0 | 20 | 20 | 0 | 0 | 2 | -2 | 500 | 95 | 240 |  | 54.28571 | [5 empty] | 10.1016/j.wasman.2018.01.021 0956-053
300 | 6.5 | 35.8 | 11.6 | 0 | 10.06 | 0 | 0 | 20 | 20 | 0 | 0 | 3.013652 | -2 | 500 | 95 | 240 |  | 66.57143 | [5 empty] | 10.1016/j.wasman.2018.01.021 0956-053
300 | 6.5 | 35.8 | 11.6 | 0 | 10.06 | 0 | 0 | 20 | 20 | 0 | 0 | 0.5 | -2 | 500 | 95 | 240 |  |  | 26.28571 |  |  |  |  | 10.1016/j.wasman.2018.01.021 0956-053
300 | 6.5 | 35.8 | 11.6 | 0 | 10.06 | 0 | 0 | 20 | 20 | 0 | 0 | 0.6433447 | -2 | 500 | 95 | 240 |  |  | 28.28571 |  |  |  |  | 10.1016/j.wasman.2018.01.021 0956-053
300 | 6.5 | 35.8 | 11.6 | 0 | 10.06 | 0 | 0 | 20 | 20 | 0 | 0 | 1.006826 | -2 | 500 | 95 | 240 |  |  | 48.57143 |  |  |  |  | 10.1016/j.wasman.2018.01.021 0956-053
300 | 6.5 | 35.8 | 11.6 | 0 | 10.06 | 0 | 0 | 20 | 20 | 0 | 0 | 2.010239 | -2 | 500 | 95 | 240 |  |  | 49.14286 |  |  |  |  | 10.1016/j.wasman.2018.01.021 0956-053
300 | 6.5 | 35.8 | 11.6 | 0 | 10.06 | 0 | 0 | 20 | 20 | 0 | 0 | 3.008532 | -2 | 500 | 95 | 240 |  |  | 50 |  |  |  |  | 10.1016/j.wasman.2018.01.021 0956-053
300 | 6.5 | 35.8 | 11.6 | 0 | 10.06 | 0 | 0 | 20 | 20 | 0.0009066376 | 0.569 | 1 | -2 | 500 | 95 | 240 | 77.98883 | [6 empty] | 10.1016/j.wasman.2018.01.021 0956-053
300 | 6.5 | 35.8 | 11.6 | 0 | 10.06 | 0 | 0 | 20 | 20 | 0.05157656 | 0.569 | 1 | -2 | 500 | 95 | 240 | 92.51397 | [6 empty] | 10.1016/j.wasman.2018.01.021 0956-053
300 | 6.5 | 35.8 | 11.6 | 0 | 10.06 | 0 | 0 | 20 | 20 | 0.0770855 | 0.569 | 1 | -2 | 500 | 95 | 240 | 97.5419 | [6 empty] | 10.1016/j.wasman.2018.01.021 0956-053
300 | 6.5 | 35.8 | 11.6 | 0 | 10.06 | 0 | 0 | 20 | 20 | 0.252933 | 0.569 | 1 | -2 | 500 | 95 | 240 | 97.5419 | [6 empty] | 10.1016/j.wasman.2018.01.021 0956-053
300 | 6.5 | 35.8 | 11.6 | 0 | 10.06 | 0 | 0 | 20 | 20 | 0.001278288 | 0.569 | 1 | -2 | 500 | 95 | 240 |  |  |  |  | 74.9162 |  |  | 10.1016/j.wasman.2018.01.021 0956-053
300 | 6.5 | 35.8 | 11.6 | 0 | 10.06 | 0 | 0 | 20 | 20 | 0.0523814 | 0.569 | 1 | -2 | 500 | 95 | 240 |  |  |  |  | 90 |  |  | 10.1016/j.wasman.2018.01.021 0956-053
300 | 6.5 | 35.8 | 11.6 | 0 | 10.06 | 0 | 0 | 20 | 20 | 0.07748083 | 0.569 | 1 | -2 | 500 | 95 | 240 |  |  |  |  | 95.86592 |  |  | 10.1016/j.wasman.2018.01.021 0956-053
300 | 6.5 | 35.8 | 11.6 | 0 | 10.06 | 0 | 0 | 20 | 20 | 0.252495 | 0.569 | 1 | -2 | 500 | 95 | 240 |  |  |  |  | 96.70391 |  |  | 10.1016/j.wasman.2018.01.021 0956-053
300 | 6.5 | 35.8 | 11.6 | 0 | 10.06 | 0 | 0 | 20 | 20 | 0.001619165 | 0.569 | 1 | -2 | 500 | 95 | 240 |  | 45.02793 | [5 empty] | 10.1016/j.wasman.2018.01.021 0956-053
300 | 6.5 | 35.8 | 11.6 | 0 | 10.06 | 0 | 0 | 20 | 20 | 0.05215889 | 0.569 | 1 | -2 | 500 | 95 | 240 |  | 76.87151 | [5 empty] | 10.1016/j.wasman.2018.01.021 0956-053
300 | 6.5 | 35.8 | 11.6 | 0 | 10.06 | 0 | 0 | 20 | 20 | 0.07740508 | 0.569 | 1 | -2 | 500 | 95 | 240 |  | 91.39665 | [5 empty] | 10.1016/j.wasman.2018.01.021 0956-053
300 | 6.5 | 35.8 | 11.6 | 0 | 10.06 | 0 | 0 | 20 | 20 | 0.2515718 | 0.569 | 1 | -2 | 500 | 95 | 240 |  | 92.23464 | [5 empty] | 10.1016/j.wasman.2018.01.021 0956-053
300 | 6.5 | 35.8 | 11.6 | 0 | 10.06 | 0 | 0 | 20 | 20 | 0.0004829088 | 0.569 | 1 | -2 | 500 | 95 | 240 |  |  | 27.98883 |  |  |  |  | 10.1016/j.wasman.2018.01.021 0956-053
300 | 6.5 | 35.8 | 11.6 | 0 | 10.06 | 0 | 0 | 20 | 20 | 0.05188666 | 0.569 | 1 | -2 | 500 | 95 | 240 |  |  | 85.81006 |  |  |  |  | 10.1016/j.wasman.2018.01.021 0956-053
300 | 6.5 | 35.8 | 11.6 | 0 | 10.06 | 0 | 0 | 20 | 20 | 0.07777199 | 0.569 | 1 | -2 | 500 | 95 | 240 |  |  | 88.04469 |  |  |  |  | 10.1016/j.wasman.2018.01.021 0956-053
300 | 6.5 | 35.8 | 11.6 | 0 | 10.06 | 0 | 0 | 20 | 20 | 0.2523719 | 0.569 | 1 | -2 | 500 | 95 | 240 |  |  | 89.44134 |  |  |  |  | 10.1016/j.wasman.2018.01.021 0956-053
300 | 6.5 | 35.8 | 11.6 | 0 | 10.06 | 0 | 0 | 20 | 20 | 0.075 | 0.569 | 1 | -2 | 500 | 95 | 5.138539 | 60.00452 | [6 empty] | 10.1016/j.wasman.2018.01.021 0956-053
300 | 6.5 | 35.8 | 11.6 | 0 | 10.06 | 0 | 0 | 20 | 20 | 0.075 | 0.569 | 1 | -2 | 500 | 95 | 15.71788 | 68.45669 | [6 empty] | 10.1016/j.wasman.2018.01.021 0956-053
300 | 6.5 | 35.8 | 11.6 | 0 | 10.06 | 0 | 0 | 20 | 20 | 0.075 | 0.569 | 1 | -2 | 500 | 95 | 30.52897 | 73.31966 | [6 empty] | 10.1016/j.wasman.2018.01.021 0956-053
300 | 6.5 | 35.8 | 11.6 | 0 | 10.06 | 0 | 0 | 20 | 20 | 0.075 | 0.569 | 1 | -2 | 500 | 95 | 1.964736 | 30.00181 | [6 empty] | 10.1016/j.wasman.2018.01.021 0956-053
300 | 6.5 | 35.8 | 11.6 | 0 | 10.06 | 0 | 0 | 20 | 20 | 0.075 | 0.569 | 1 | -2 | 500 | 95 | 59.62217 | 81.9673 | [6 empty] | 10.1016/j.wasman.2018.01.021 0956-053
300 | 6.5 | 35.8 | 11.6 | 0 | 10.06 | 0 | 0 | 20 | 20 | 0.075 | 0.569 | 1 | -2 | 500 | 95 | 119.3955 | 92.25795 | [6 empty] | 10.1016/j.wasman.2018.01.021 0956-053
300 | 6.5 | 35.8 | 11.6 | 0 | 10.06 | 0 | 0 | 20 | 20 | 0.075 | 0.569 | 1 | -2 | 500 | 95 | 180.2267 | 95.72316 | [6 empty] | 10.1016/j.wasman.2018.01.021 0956-053
300 | 6.5 | 35.8 | 11.6 | 0 | 10.06 | 0 | 0 | 20 | 20 | 0.075 | 0.569 | 1 | -2 | 500 | 95 | 240 | 96.6725 | [6 empty] | 10.1016/j.wasman.2018.01.021 0956-053
300 | 6.5 | 35.8 | 11.6 | 0 | 10.06 | 0 | 0 | 20 | 20 | 0.075 | 0.569 | 1 | -2 | 500 | 95 | 300.3023 | 97.62229 | [6 empty] | 10.1016/j.wasman.2018.01.021 0956-053
300 | 6.5 | 35.8 | 11.6 | 0 | 10.06 | 0 | 0 | 20 | 20 | 0.075 | 0.569 | 1 | -2 | 500 | 95 | 6.725441 |  | 53.71846 | [5 empty] | 10.1016/j.wasman.2018.01.021 0956-053
300 | 6.5 | 35.8 | 11.6 | 0 | 10.06 | 0 | 0 | 20 | 20 | 0.075 | 0.569 | 1 | -2 | 500 | 95 | 15.18892 |  | 58.03707 | [5 empty] | 10.1016/j.wasman.2018.01.021 0956-053
300 | 6.5 | 35.8 | 11.6 | 0 | 10.06 | 0 | 0 | 20 | 20 | 0.075 | 0.569 | 1 | -2 | 500 | 95 | 31.05793 |  | 62.72131 | [5 empty] | 10.1016/j.wasman.2018.01.021 0956-053
300 | 6.5 | 35.8 | 11.6 | 0 | 10.06 | 0 | 0 | 20 | 20 | 0.075 | 0.569 | 1 | -2 | 500 | 95 | 61.73804 |  | 70.4721 | [5 empty] | 10.1016/j.wasman.2018.01.021 0956-053
300 | 6.5 | 35.8 | 11.6 | 0 | 10.06 | 0 | 0 | 20 | 20 | 0.075 | 0.569 | 1 | -2 | 500 | 95 | 120.4534 |  | 83.27682 | [5 empty] | 10.1016/j.wasman.2018.01.021 0956-053
300 | 6.5 | 35.8 | 11.6 | 0 | 10.06 | 0 | 0 | 20 | 20 | 0.075 | 0.569 | 1 | -2 | 500 | 95 | 180.7557 |  | 87.99906 | [5 empty] | 10.1016/j.wasman.2018.01.021 0956-053
300 | 6.5 | 35.8 | 11.6 | 0 | 10.06 | 0 | 0 | 20 | 20 | 0.075 | 0.569 | 1 | -2 | 500 | 95 | 240.529 |  | 91.46337 | [5 empty] | 10.1016/j.wasman.2018.01.021 0956-053
300 | 6.5 | 35.8 | 11.6 | 0 | 10.06 | 0 | 0 | 20 | 20 | 0.075 | 0.569 | 1 | -2 | 500 | 95 | 301.8892 |  | 92.05478 | [5 empty] | 10.1016/j.wasman.2018.01.021 0956-053
300 | 6.5 | 35.8 | 11.6 | 0 | 10.06 | 0 | 0 | 20 | 20 | 0.075 | 0.569 | 1 | -2 | 500 | 95 | 300.3023 |  |  |  |  | 96.54444 |  |  | 10.1016/j.wasman.2018.01.021 0956-053
300 | 6.5 | 35.8 | 11.6 | 0 | 10.06 | 0 | 0 | 20 | 20 | 0.075 | 0.569 | 1 | -2 | 500 | 95 | 240.529 |  |  |  |  | 96.13403 |  |  | 10.1016/j.wasman.2018.01.021 0956-053
300 | 6.5 | 35.8 | 11.6 | 0 | 10.06 | 0 | 0 | 20 | 20 | 0.075 | 0.569 | 1 | -2 | 500 | 95 | 181.2846 |  |  |  |  | 93.56838 |  |  | 10.1016/j.wasman.2018.01.021 0956-053
300 | 6.5 | 35.8 | 11.6 | 0 | 10.06 | 0 | 0 | 20 | 20 | 0.075 | 0.569 | 1 | -2 | 500 | 95 | 120.4534 |  |  |  |  | 89.02532 |  |  | 10.1016/j.wasman.2018.01.021 0956-053
300 | 6.5 | 35.8 | 11.6 | 0 | 10.06 | 0 | 0 | 20 | 20 | 0.075 | 0.569 | 1 | -2 | 500 | 95 | 61.73804 |  |  |  |  | 81.43019 |  |  | 10.1016/j.wasman.2018.01.021 0956-053
300 | 6.5 | 35.8 | 11.6 | 0 | 10.06 | 0 | 0 | 20 | 20 | 0.075 | 0.569 | 1 | -2 | 500 | 95 | 30.52897 |  |  |  |  | 75.47535 |  |  | 10.1016/j.wasman.2018.01.021 0956-053
300 | 6.5 | 35.8 | 11.6 | 0 | 10.06 | 0 | 0 | 20 | 20 | 0.075 | 0.569 | 1 | -2 | 500 | 95 | 16.24685 |  |  |  |  | 71.33139 |  |  | 10.1016/j.wasman.2018.01.021 0956-053
300 | 6.5 | 35.8 | 11.6 | 0 | 10.06 | 0 | 0 | 20 | 20 | 0.075 | 0.569 | 1 | -2 | 500 | 95 | 6.196474 |  |  |  |  | 66.65214 |  |  | 10.1016/j.wasman.2018.01.021 0956-053
300 | 6.5 | 35.8 | 11.6 | 0 | 10.06 | 0 | 0 | 20 | 20 | 0.075 | 0.569 | 1 | -2 | 500 | 95 | 1.435768 |  |  |  |  | 30.181 |  |  | 10.1016/j.wasman.2018.01.021 0956-053
300 | 6.5 | 35.8 | 11.6 | 0 | 10.06 | 0 | 0 | 20 | 20 | 0.075 | 0.569 | 1 | -2 | 500 | 95 | 300.8312 |  |  | 89.35927 |  |  |  |  | 10.1016/j.wasman.2018.01.021 0956-053
300 | 6.5 | 35.8 | 11.6 | 0 | 10.06 | 0 | 0 | 20 | 20 | 0.075 | 0.569 | 1 | -2 | 500 | 95 | 240 |  |  | 88.04974 |  |  |  |  | 10.1016/j.wasman.2018.01.021 0956-053
300 | 6.5 | 35.8 | 11.6 | 0 | 10.06 | 0 | 0 | 20 | 20 | 0.075 | 0.569 | 1 | -2 | 500 | 95 | 180.2267 |  |  | 85.84292 |  |  |  |  | 10.1016/j.wasman.2018.01.021 0956-053
300 | 6.5 | 35.8 | 11.6 | 0 | 10.06 | 0 | 0 | 20 | 20 | 0.075 | 0.569 | 1 | -2 | 500 | 95 | 120.9824 |  |  | 81.66051 |  |  |  |  | 10.1016/j.wasman.2018.01.021 0956-053
300 | 6.5 | 35.8 | 11.6 | 0 | 10.06 | 0 | 0 | 20 | 20 | 0.075 | 0.569 | 1 | -2 | 500 | 95 | 59.62217 |  |  | 79.45233 |  |  |  |  | 10.1016/j.wasman.2018.01.021 0956-053
300 | 6.5 | 35.8 | 11.6 | 0 | 10.06 | 0 | 0 | 20 | 20 | 0.075 | 0.569 | 1 | -2 | 500 | 95 | 30 |  |  | 77.81022 |  |  |  |  | 10.1016/j.wasman.2018.01.021 0956-053
300 | 6.5 | 35.8 | 11.6 | 0 | 10.06 | 0 | 0 | 20 | 20 | 0.075 | 0.569 | 1 | -2 | 500 | 95 | 14.65995 |  |  | 76.71926 |  |  |  |  | 10.1016/j.wasman.2018.01.021 0956-053
300 | 6.5 | 35.8 | 11.6 | 0 | 10.06 | 0 | 0 | 20 | 20 | 0.075 | 0.569 | 1 | -2 | 500 | 95 | 5.138539 |  |  | 75.45363 |  |  |  |  | 10.1016/j.wasman.2018.01.021 0956-053
300 | 6.5 | 35.8 | 11.6 | 0 | 10.06 | 0 | 0 | 20 | 20 | 0.075 | 0.569 | 1 | -2 | 500 | 95 | 1.435768 |  |  | 30.36064 |  |  |  |  | 10.1016/j.wasman.2018.01.021 0956-053
300 | 6.5 | 35.8 | 11.6 | 0 | 10.06 | 0 | 0 | 5.044248 | 20 | 0.075 | 0.569 | 1 | -2 | 500 | 95 | 1.435768 | 96.85605 | [6 empty] | 10.1016/j.wasman.2018.01.021 0956-053
300 | 6.5 | 35.8 | 11.6 | 0 | 10.06 | 0 | 0 | 10 | 20 | 0.075 | 0.569 | 1 | -2 | 500 | 95 | 1.435768 | 96.84892 | [6 empty] | 10.1016/j.wasman.2018.01.021 0956-053
300 | 6.5 | 35.8 | 11.6 | 0 | 10.06 | 0 | 0 | 20.0885 | 20 | 0.075 | 0.569 | 1 | -2 | 500 | 95 | 1.435768 | 96.79124 | [6 empty] | 10.1016/j.wasman.2018.01.021 0956-053
300 | 6.5 | 35.8 | 11.6 | 0 | 10.06 | 0 | 0 | 30.0885 | 20 | 0.075 | 0.569 | 1 | -2 | 500 | 95 | 1.435768 | 94.61858 | [6 empty] | 10.1016/j.wasman.2018.01.021 0956-053
300 | 6.5 | 35.8 | 11.6 | 0 | 10.06 | 0 | 0 | 50.17699 | 20 | 0.075 | 0.569 | 1 | -2 | 500 | 95 | 1.435768 | 93.20837843 | [6 empty] | 10.1016/j.wasman.2018.01.021 0956-053
300 | 6.5 | 35.8 | 11.6 | 0 | 10.06 | 0 | 0 | 4.867257 | 20 | 0.075 | 0.569 | 1 | -2 | 500 | 95 | 1.435768 |  | 92.71242 | [5 empty] | 10.1016/j.wasman.2018.01.021 0956-053
300 | 6.5 | 35.8 | 11.6 | 0 | 10.06 | 0 | 0 | 10 | 20 | 0.075 | 0.569 | 1 | -2 | 500 | 95 | 1.435768 |  | 92.57554 | [5 empty] | 10.1016/j.wasman.2018.01.021 0956-053
300 | 6.5 | 35.8 | 11.6 | 0 | 10.06 | 0 | 0 | 20 | 20 | 0.075 | 0.569 | 1 | -2 | 500 | 95 | 1.435768 |  | 91.69784 | [5 empty] | 10.1016/j.wasman.2018.01.021 0956-053
300 | 6.5 | 35.8 | 11.6 | 0 | 10.06 | 0 | 0 | 30.0885 | 20 | 0.075 | 0.569 | 1 | -2 | 500 | 95 | 1.435768 |  | 89.22289 | [5 empty] | 10.1016/j.wasman.2018.01.021 0956-053
300 | 6.5 | 35.8 | 11.6 | 0 | 10.06 | 0 | 0 | 50.35398 | 20 | 0.075 | 0.569 | 1 | -2 | 500 | 95 | 1.435768 |  | 85.04985 | [5 empty] | 10.1016/j.wasman.2018.01.021 0956-053
300 | 6.5 | 35.8 | 11.6 | 0 | 10.06 | 0 | 0 | 4.955752 | 20 | 0.075 | 0.569 | 1 | -2 | 500 | 95 | 1.435768 |  |  |  |  | 97.24467 |  |  | 10.1016/j.wasman.2018.01.021 0956-053
300 | 6.5 | 35.8 | 11.6 | 0 | 10.06 | 0 | 0 | 10.17699 | 20 | 0.075 | 0.569 | 1 | -2 | 500 | 95 | 1.435768 |  |  |  |  | 97.02133 |  |  | 10.1016/j.wasman.2018.01.021 0956-053
300 | 6.5 | 35.8 | 11.6 | 0 | 10.06 | 0 | 0 | 20.17699 | 20 | 0.075 | 0.569 | 1 | -2 | 500 | 95 | 1.435768 |  |  |  |  | 96.1868 |  |  | 10.1016/j.wasman.2018.01.021 0956-053
300 | 6.5 | 35.8 | 11.6 | 0 | 10.06 | 0 | 0 | 30 | 20 | 0.075 | 0.569 | 1 | -2 | 500 | 95 | 1.435768 |  |  |  |  | 94.44604 |  |  | 10.1016/j.wasman.2018.01.021 0956-053
300 | 6.5 | 35.8 | 11.6 | 0 | 10.06 | 0 | 0 | 50.26549 | 20 | 0.075 | 0.569 | 1 | -2 | 500 | 95 | 1.435768 |  |  |  |  | 92.17228 |  |  | 10.1016/j.wasman.2018.01.021 0956-053
300 | 6.5 | 35.8 | 11.6 | 0 | 10.06 | 0 | 0 | 5.132743 | 20 | 0.075 | 0.569 | 1 | -2 | 500 | 95 | 1.435768 |  |  | 88.87031 |  |  |  |  | 10.1016/j.wasman.2018.01.021 0956-053
300 | 6.5 | 35.8 | 11.6 | 0 | 10.06 | 0 | 0 | 10.0885 | 20 | 0.075 | 0.569 | 1 | -2 | 500 | 95 | 1.435768 |  |  | 88.51786 |  |  |  |  | 10.1016/j.wasman.2018.01.021 0956-053
300 | 6.5 | 35.8 | 11.6 | 0 | 10.06 | 0 | 0 | 20.0885 | 20 | 0.075 | 0.569 | 1 | -2 | 500 | 95 | 1.435768 |  |  | 87.85599 |  |  |  |  | 10.1016/j.wasman.2018.01.021 0956-053
300 | 6.5 | 35.8 | 11.6 | 0 | 10.06 | 0 | 0 | 30.17699 | 20 | 0.075 | 0.569 | 1 | -2 | 500 | 95 | 1.435768 |  |  | 85.42421 |  |  |  |  | 10.1016/j.wasman.2018.01.021 0956-053
300 | 6.5 | 35.8 | 11.6 | 0 | 10.06 | 0 | 0 | 50.26549 | 20 | 0.075 | 0.569 | 1 | -2 | 500 | 95 | 1.435768 |  |  | 83.62552 |  |  |  |  | 10.1016/j.wasman.2018.01.021 0956-053
300 | 6.5 | 35.8 | 11.6 | 0 | 10.06 | 0 | 0 | 20 | 20 | 0.075 | 0.569 | 1 | -2 | 500 | 34.37871 | 240 | 84.42535 | [6 empty] | 10.1016/j.wasman.2018.01.021 0956-053
300 | 6.5 | 35.8 | 11.6 | 0 | 10.06 | 0 | 0 | 20 | 20 | 0.075 | 0.569 | 1 | -2 | 500 | 49.50847 | 240 | 88.34614 | [6 empty] | 10.1016/j.wasman.2018.01.021 0956-053
300 | 6.5 | 35.8 | 11.6 | 0 | 10.06 | 0 | 0 | 20 | 20 | 0.075 | 0.569 | 1 | -2 | 500 | 59.39001 | 240 | 89.81915 | [6 empty] | 10.1016/j.wasman.2018.01.021 0956-053
300 | 6.5 | 35.8 | 11.6 | 0 | 10.06 | 0 | 0 | 20 | 20 | 0.075 | 0.569 | 1 | -2 | 500 | 74.64456 | 240 | 94.28746 | [6 empty] | 10.1016/j.wasman.2018.01.021 0956-053
300 | 6.5 | 35.8 | 11.6 | 0 | 10.06 | 0 | 0 | 20 | 20 | 0.075 | 0.569 | 1 | -2 | 500 | 94.68253 | 240 | 96.41062 | [6 empty] | 10.1016/j.wasman.2018.01.021 0956-053
300 | 6.5 | 35.8 | 11.6 | 0 | 10.06 | 0 | 0 | 20 | 20 | 0.075 | 0.569 | 1 | -2 | 500 | 34.63009 | 240 |  | 65.3834 | [5 empty] | 10.1016/j.wasman.2018.01.021 0956-053
300 | 6.5 | 35.8 | 11.6 | 0 | 10.06 | 0 | 0 | 20 | 20 | 0.075 | 0.569 | 1 | -2 | 500 | 49.94612 | 240 |  | 75.19396 | [5 empty] | 10.1016/j.wasman.2018.01.021 0956-053
300 | 6.5 | 35.8 | 11.6 | 0 | 10.06 | 0 | 0 | 20 | 20 | 0.075 | 0.569 | 1 | -2 | 500 | 59.80054 | 240 |  | 78.72186 | [5 empty] | 10.1016/j.wasman.2018.01.021 0956-053
300 | 6.5 | 35.8 | 11.6 | 0 | 10.06 | 0 | 0 | 20 | 20 | 0.075 | 0.569 | 1 | -2 | 500 | 74.33711 | 240 |  | 87.57618 | [5 empty] | 10.1016/j.wasman.2018.01.021 0956-053
300 | 6.5 | 35.8 | 11.6 | 0 | 10.06 | 0 | 0 | 20 | 20 | 0.075 | 0.569 | 1 | -2 | 500 | 94.48179 | 240 |  | 91.61678 | [5 empty] | 10.1016/j.wasman.2018.01.021 0956-053
300 | 6.5 | 35.8 | 11.6 | 0 | 10.06 | 0 | 0 | 20 | 20 | 0.075 | 0.569 | 1 | -2 | 500 | 34.54147 | 240 |  |  |  |  | 82.09603 |  |  | 10.1016/j.wasman.2018.01.021 0956-053
300 | 6.5 | 35.8 | 11.6 | 0 | 10.06 | 0 | 0 | 20 | 20 | 0.075 | 0.569 | 1 | -2 | 500 | 49.77612 | 240 |  |  |  |  | 88.07125 |  |  | 10.1016/j.wasman.2018.01.021 0956-053
300 | 6.5 | 35.8 | 11.6 | 0 | 10.06 | 0 | 0 | 20 | 20 | 0.075 | 0.569 | 1 | -2 | 500 | 59.65586 | 240 |  |  |  |  | 89.68126 |  |  | 10.1016/j.wasman.2018.01.021 0956-053
300 | 6.5 | 35.8 | 11.6 | 0 | 10.06 | 0 | 0 | 20 | 20 | 0.075 | 0.569 | 1 | -2 | 500 | 74.3552 | 240 |  |  |  |  | 96.20626 |  |  | 10.1016/j.wasman.2018.01.021 0956-053
300 | 6.5 | 35.8 | 11.6 | 0 | 10.06 | 0 | 0 | 20 | 20 | 0.075 | 0.569 | 1 | -2 | 500 | 94.55052 | 240 |  |  |  |  | 96.41107 |  |  | 10.1016/j.wasman.2018.01.021 0956-053
300 | 6.5 | 35.8 | 11.6 | 0 | 10.06 | 0 | 0 | 20 | 20 | 0.075 | 0.569 | 1 | -2 | 500 | 34.39318 | 240 |  |  | 73.32941 |  |  |  |  | 10.1016/j.wasman.2018.01.021 0956-053
300 | 6.5 | 35.8 | 11.6 | 0 | 10.06 | 0 | 0 | 20 | 20 | 0.075 | 0.569 | 1 | -2 | 500 | 49.63144 | 240 |  |  | 79.03065 |  |  |  |  | 10.1016/j.wasman.2018.01.021 0956-053
300 | 6.5 | 35.8 | 11.6 | 0 | 10.06 | 0 | 0 | 20 | 20 | 0.075 | 0.569 | 1 | -2 | 500 | 59.6432 | 240 |  |  | 80.6402 |  |  |  |  | 10.1016/j.wasman.2018.01.021 0956-053
300 | 6.5 | 35.8 | 11.6 | 0 | 10.06 | 0 | 0 | 20 | 20 | 0.075 | 0.569 | 1 | -2 | 500 | 74.56317 | 240 |  |  | 80.45212 |  |  |  |  | 10.1016/j.wasman.2018.01.021 0956-053
300 | 6.5 | 35.8 | 11.6 | 0 | 10.06 | 0 | 0 | 20 | 20 | 0.075 | 0.569 | 1 | -2 | 500 | 94.53243 | 240 |  |  | 87.78099 |  |  |  |  | 10.1016/j.wasman.2018.01.021 0956-053
300 | 6.5 | 35.8 | 11.6 | 0 | 10.06 | 0 | 0 | 20 | 20 | 0.075 | 0.569 | 1 | -2 | 500 | 35 | 0 | 0 | [6 empty] | 10.1016/j.wasman.2018.01.021 0956-053
300 | 6.5 | 35.8 | 11.6 | 0 | 10.06 | 0 | 0 | 20 | 20 | 0.075 | 0.569 | 1 | -2 | 500 | 35 | 3.791045 | 46.5 | [6 empty] | 10.1016/j.wasman.2018.01.021 0956-053
300 | 6.5 | 35.8 | 11.6 | 0 | 10.06 | 0 | 0 | 20 | 20 | 0.075 | 0.569 | 1 | -2 | 500 | 35 | 15.07836 | 50.25 | [6 empty] | 10.1016/j.wasman.2018.01.021 0956-053
300 | 6.5 | 35.8 | 11.6 | 0 | 10.06 | 0 | 0 | 20 | 20 | 0.075 | 0.569 | 1 | -2 | 500 | 35 | 28.18284 | 52.25 | [6 empty] | 10.1016/j.wasman.2018.01.021 0956-053
300 | 6.5 | 35.8 | 11.6 | 0 | 10.06 | 0 | 0 | 20 | 20 | 0.075 | 0.569 | 1 | -2 | 500 | 35 | 59.64552 | 64.25 | [6 empty] | 10.1016/j.wasman.2018.01.021 0956-053
300 | 6.5 | 35.8 | 11.6 | 0 | 10.06 | 0 | 0 | 20 | 20 | 0.075 | 0.569 | 1 | -2 | 500 | 35 | 119.1978 | 74.25 | [6 empty] | 10.1016/j.wasman.2018.01.021 0956-053
300 | 6.5 | 35.8 | 11.6 | 0 | 10.06 | 0 | 0 | 20 | 20 | 0.075 | 0.569 | 1 | -2 | 500 | 35 | 181.2052 | 79.75 | [6 empty] | 10.1016/j.wasman.2018.01.021 0956-053
300 | 6.5 | 35.8 | 11.6 | 0 | 10.06 | 0 | 0 | 20 | 20 | 0.075 | 0.569 | 1 | -2 | 500 | 35 | 239.6455 | 84.25 | [6 empty] | 10.1016/j.wasman.2018.01.021 0956-053
300 | 6.5 | 35.8 | 11.6 | 0 | 10.06 | 0 | 0 | 20 | 20 | 0.075 | 0.569 | 1 | -2 | 500 | 35 | 300.5448 | 84 | [6 empty] | 10.1016/j.wasman.2018.01.021 0956-053
300 | 6.5 | 35.8 | 11.6 | 0 | 10.06 | 0 | 0 | 20 | 20 | 0.075 | 0.569 | 1 | -2 | 500 | 50 | 0 | 0 | [6 empty] | 10.1016/j.wasman.2018.01.021 0956-053
300 | 6.5 | 35.8 | 11.6 | 0 | 10.06 | 0 | 0 | 20 | 20 | 0.075 | 0.569 | 1 | -2 | 500 | 50 | 2.563433 | 48.75 | [6 empty] | 10.1016/j.wasman.2018.01.021 0956-053
300 | 6.5 | 35.8 | 11.6 | 0 | 10.06 | 0 | 0 | 20 | 20 | 0.075 | 0.569 | 1 | -2 | 500 | 50 | 16.21642 | 54 | [6 empty] | 10.1016/j.wasman.2018.01.021 0956-053
300 | 6.5 | 35.8 | 11.6 | 0 | 10.06 | 0 | 0 | 20 | 20 | 0.075 | 0.569 | 1 | -2 | 500 | 50 | 30.45522 | 60 | [6 empty] | 10.1016/j.wasman.2018.01.021 0956-053
300 | 6.5 | 35.8 | 11.6 | 0 | 10.06 | 0 | 0 | 20 | 20 | 0.075 | 0.569 | 1 | -2 | 500 | 50 | 59.59701 | 67.5 | [6 empty] | 10.1016/j.wasman.2018.01.021 0956-053
300 | 6.5 | 35.8 | 11.6 | 0 | 10.06 | 0 | 0 | 20 | 20 | 0.075 | 0.569 | 1 | -2 | 500 | 50 | 119.1306 | 78.75 | [6 empty] | 10.1016/j.wasman.2018.01.021 0956-053
300 | 6.5 | 35.8 | 11.6 | 0 | 10.06 | 0 | 0 | 20 | 20 | 0.075 | 0.569 | 1 | -2 | 500 | 50 | 179.944 | 84.25 | [6 empty] | 10.1016/j.wasman.2018.01.021 0956-053
300 | 6.5 | 35.8 | 11.6 | 0 | 10.06 | 0 | 0 | 20 | 20 | 0.075 | 0.569 | 1 | -2 | 500 | 50 | 240.1903 | 87.75 | [6 empty] | 10.1016/j.wasman.2018.01.021 0956-053
300 | 6.5 | 35.8 | 11.6 | 0 | 10.06 | 0 | 0 | 20 | 20 | 0.075 | 0.569 | 1 | -2 | 500 | 50 | 299.2761 | 89 | [6 empty] | 10.1016/j.wasman.2018.01.021 0956-053
300 | 6.5 | 35.8 | 11.6 | 0 | 10.06 | 0 | 0 | 20 | 20 | 0.075 | 0.569 | 1 | -2 | 500 | 60 | 301.0299 | 91.5 | [6 empty] | 10.1016/j.wasman.2018.01.021 0956-053
300 | 6.5 | 35.8 | 11.6 | 0 | 10.06 | 0 | 0 | 20 | 20 | 0.075 | 0.569 | 1 | -2 | 500 | 60 | 240.153 | 90.25 | [6 empty] | 10.1016/j.wasman.2018.01.021 0956-053
300 | 6.5 | 35.8 | 11.6 | 0 | 10.06 | 0 | 0 | 20 | 20 | 0.075 | 0.569 | 1 | -2 | 500 |  | 178.694 | 88 | [6 empty] | 10.1016/j.wasman.2018.01.021 0956-053
300 | 6.5 | 35.8 | 11.6 | 0 | 10.06 | 0 | 0 | 20 | 20 | 0.075 | 0.569 | 1 | -2 | 500 |  | 120.2761 | 82 | [6 empty] | 10.1016/j.wasman.2018.01.021 0956-053
300 | 6.5 | 35.8 | 11.6 | 0 | 10.06 | 0 | 0 | 20 | 20 | 0.075 | 0.569 | 1 | -2 | 500 |  | 58.94776 | 71 | [6 empty] | 10.1016/j.wasman.2018.01.021 0956-053
300 | 6.5 | 35.8 | 11.6 | 0 | 10.06 | 0 | 0 | 20 | 20 | 0.075 | 0.569 | 1 | -2 | 500 |  | 29.21642 | 63 | [6 empty] | 10.1016/j.wasman.2018.01.021 0956-053
300 | 6.5 | 35.8 | 11.6 | 0 | 10.06 | 0 | 0 | 20 | 20 | 0.075 | 0.569 | 1 | -2 | 500 |  | 14.37687 | 57.25 | [6 empty] | 10.1016/j.wasman.2018.01.021 0956-053
300 | 6.5 | 35.8 | 11.6 | 0 | 10.06 | 0 | 0 | 20 | 20 | 0.075 | 0.569 | 1 | -2 | 500 |  | 2.541045 | 50.25 | [6 empty] | 10.1016/j.wasman.2018.01.021 0956-053
300 | 6.5 | 35.8 | 11.6 | 0 | 10.06 | 0 | 0 | 20 | 20 | 0.075 | 0.569 | 1 | -2 | 500 |  | 0.8880597 | 1 | [6 empty] | 10.1016/j.wasman.2018.01.021 0956-053
300 | 6.5 | 35.8 | 11.6 | 0 | 10.06 | 0 | 0 | 20 | 20 | 0.075 | 0.569 | 1 | -2 | 500 | 75 | 1.492537 | 0.5 | [6 empty] | 10.1016/j.wasman.2018.01.021 0956-053
300 | 6.5 | 35.8 | 11.6 | 0 | 10.06 | 0 | 0 | 20 | 20 | 0.075 | 0.569 | 1 | -2 | 500 | 75 | 13.73881 | 60 | [6 empty] | 10.1016/j.wasman.2018.01.021 0956-053
300 | 6.5 | 35.8 | 11.6 | 0 | 10.06 | 0 | 0 | 20 | 20 | 0.075 | 0.569 | 1 | -2 | 500 |  | 30.36194 | 66.25 | [6 empty] | 10.1016/j.wasman.2018.01.021 0956-053
300 | 6.5 | 35.8 | 11.6 | 0 | 10.06 | 0 | 0 | 20 | 20 | 0.075 | 0.569 | 1 | -2 | 500 |  | 59.44776 | 77.5 | [6 empty] | 10.1016/j.wasman.2018.01.021 0956-053
300 | 6.5 | 35.8 | 11.6 | 0 | 10.06 | 0 | 0 | 20 | 20 | 0.075 | 0.569 | 1 | -2 | 500 |  | 119.597 | 87.5 | [6 empty] | 10.1016/j.wasman.2018.01.021 0956-053
300 | 6.5 | 35.8 | 11.6 | 0 | 10.06 | 0 | 0 | 20 | 20 | 0.075 | 0.569 | 1 | -2 | 500 |  | 179.2425 | 91.25 | [6 empty] | 10.1016/j.wasman.2018.01.021 0956-053
300 | 6.5 | 35.8 | 11.6 | 0 | 10.06 | 0 | 0 | 20 | 20 | 0.075 | 0.569 | 1 | -2 | 500 |  | 240.6978 | 93.75 | [6 empty] | 10.1016/j.wasman.2018.01.021 0956-053
300 | 6.5 | 35.8 | 11.6 | 0 | 10.06 | 0 | 0 | 20 | 20 | 0.075 | 0.569 | 1 | -2 | 500 |  | 300.9888 | 94.25 | [6 empty] | 10.1016/j.wasman.2018.01.021 0956-053
300 | 6.5 | 35.8 | 11.6 | 0 | 10.06 | 0 | 0 | 20 | 20 | 0.075 | 0.569 | 1 | -2 | 500 | 95 | 299.75 | 97.25 | [6 empty] | 10.1016/j.wasman.2018.01.021 0956-053
300 | 6.5 | 35.8 | 11.6 | 0 | 10.06 | 0 | 0 | 20 | 20 | 0.075 | 0.569 | 1 | -2 | 500 |  | 240.056 | 96.75 | [6 empty] | 10.1016/j.wasman.2018.01.021 0956-053
300 | 6.5 | 35.8 | 11.6 | 0 | 10.06 | 0 | 0 | 20 | 20 | 0.075 | 0.569 | 1 | -2 | 500 |  | 179.7873 | 94.75 | [6 empty] | 10.1016/j.wasman.2018.01.021 0956-053
300 | 6.5 | 35.8 | 11.6 | 0 | 10.06 | 0 | 0 | 20 | 20 | 0.075 | 0.569 | 1 | -2 | 500 |  | 118.944 | 91.25 | [6 empty] | 10.1016/j.wasman.2018.01.021 0956-053
300 | 6.5 | 35.8 | 11.6 | 0 | 10.06 | 0 | 0 | 20 | 20 | 0.075 | 0.569 | 1 | -2 | 500 |  | 57.58955 | 82 | [6 empty] | 10.1016/j.wasman.2018.01.021 0956-053
300 | 6.5 | 35.8 | 11.6 | 0 | 10.06 | 0 | 0 | 20 | 20 | 0.075 | 0.569 | 1 | -2 | 500 |  | 29.65299 | 73.75 | [6 empty] | 10.1016/j.wasman.2018.01.021 0956-053
300 | 6.5 | 35.8 | 11.6 | 0 | 10.06 | 0 | 0 | 20 | 20 | 0.075 | 0.569 | 1 | -2 | 500 |  | 14.20149 | 69 | [6 empty] | 10.1016/j.wasman.2018.01.021 0956-053
300 | 6.5 | 35.8 | 11.6 | 0 | 10.06 | 0 | 0 | 20 | 20 | 0.075 | 0.569 | 1 | -2 | 500 |  | 3.58209 | 60.5 | [6 empty] | 10.1016/j.wasman.2018.01.021 0956-053
300 | 6.5 | 35.8 | 11.6 | 0 | 10.06 | 0 | 0 | 20 | 20 | 0.075 | 0.569 | 1 | -2 | 500 |  | 3.787313 | 46.75 | [6 empty] | 10.1016/j.wasman.2018.01.021 0956-053
300 | 6.5 | 35.8 | 11.6 | 0 | 10.06 | 0 | 0 | 20 | 20 | 0.075 | 0.569 | 1 | -2 | 500 |  | 0 | 0 | [6 empty] | 10.1016/j.wasman.2018.01.021 0956-053
300 | 6.5 | 35.8 | 11.6 | 0 | 10.06 | 0 | 0 | 20 | 20 | 0.075 | 0.569 | 1 | -2 | 500 | 35 | 15.70248 |  | 32.32731 | [5 empty] | 10.1016/j.wasman.2018.01.021 0956-053
300 | 6.5 | 35.8 | 11.6 | 0 | 10.06 | 0 | 0 | 20 | 20 | 0.075 | 0.569 | 1 | -2 | 500 |  | 30.02755 |  | 37.98864 | [5 empty] | 10.1016/j.wasman.2018.01.021 0956-053
300 | 6.5 | 35.8 | 11.6 | 0 | 10.06 | 0 | 0 | 20 | 20 | 0.075 | 0.569 | 1 | -2 | 500 |  | 59.77961 |  | 43.38401 | [5 empty] | 10.1016/j.wasman.2018.01.021 0956-053
300 | 6.5 | 35.8 | 11.6 | 0 | 10.06 | 0 | 0 | 20 | 20 | 0.075 | 0.569 | 1 | -2 | 500 |  | 121.4876 |  | 54.91276 | [5 empty] | 10.1016/j.wasman.2018.01.021 0956-053
300 | 6.5 | 35.8 | 11.6 | 0 | 10.06 | 0 | 0 | 20 | 20 | 0.075 | 0.569 | 1 | -2 | 500 |  | 181.5427 |  | 61.99912 | [5 empty] | 10.1016/j.wasman.2018.01.021 0956-053
300 | 6.5 | 35.8 | 11.6 | 0 | 10.06 | 0 | 0 | 20 | 20 | 0.075 | 0.569 | 1 | -2 | 500 |  | 241.0468 |  | 65.38244 | [5 empty] | 10.1016/j.wasman.2018.01.021 0956-053
300 | 6.5 | 35.8 | 11.6 | 0 | 10.06 | 0 | 0 | 20 | 20 | 0.075 | 0.569 | 1 | -2 | 500 |  | 301.6529 |  | 65.55454 | [5 empty] | 10.1016/j.wasman.2018.01.021 0956-053
300 | 6.5 | 35.8 | 11.6 | 0 | 10.06 | 0 | 0 | 20 | 20 | 0.075 | 0.569 | 1 | -2 | 500 |  | 0 |  | 0 | [5 empty] | 10.1016/j.wasman.2018.01.021 0956-053
300 | 6.5 | 35.8 | 11.6 | 0 | 10.06 | 0 | 0 | 20 | 20 | 0.075 | 0.569 | 1 | -2 | 500 |  | 6.336088 |  | 29.129 | [5 empty] | 10.1016/j.wasman.2018.01.021 0956-053
300 | 6.5 | 35.8 | 11.6 | 0 | 10.06 | 0 | 0 | 20 | 20 | 0.075 | 0.569 | 1 | -2 | 500 | 50 | 300 |  | 75.68003 | [5 empty] | 10.1016/j.wasman.2018.01.021 0956-053
300 | 6.5 | 35.8 | 11.6 | 0 | 10.06 | 0 | 0 | 20 | 20 | 0.075 | 0.569 | 1 | -2 | 500 |  | 240.4959 |  | 75.01275 | [5 empty] | 10.1016/j.wasman.2018.01.021 0956-053
300 | 6.5 | 35.8 | 11.6 | 0 | 10.06 | 0 | 0 | 20 | 20 | 0.075 | 0.569 | 1 | -2 | 500 |  | 182.0937 |  | 70.14658 | [5 empty] | 10.1016/j.wasman.2018.01.021 0956-053
300 | 6.5 | 35.8 | 11.6 | 0 | 10.06 | 0 | 0 | 20 | 20 | 0.075 | 0.569 | 1 | -2 | 500 |  | 119.8347 |  | 64.05061 | [5 empty] | 10.1016/j.wasman.2018.01.021 0956-053
300 | 6.5 | 35.8 | 11.6 | 0 | 10.06 | 0 | 0 | 20 | 20 | 0.075 | 0.569 | 1 | -2 | 500 |  | 61.43251 |  | 52.27086 | [5 empty] | 10.1016/j.wasman.2018.01.021 0956-053
300 | 6.5 | 35.8 | 11.6 | 0 | 10.06 | 0 | 0 | 20 | 20 | 0.075 | 0.569 | 1 | -2 | 500 |  | 31.68044 |  | 46.38166 | [5 empty] | 10.1016/j.wasman.2018.01.021 0956-053
300 | 6.5 | 35.8 | 11.6 | 0 | 10.06 | 0 | 0 | 20 | 20 | 0.075 | 0.569 | 1 | -2 | 500 |  | 17.90634 |  | 36.52212 | [5 empty] | 10.1016/j.wasman.2018.01.021 0956-053
300 | 6.5 | 35.8 | 11.6 | 0 | 10.06 | 0 | 0 | 20 | 20 | 0.075 | 0.569 | 1 | -2 | 500 |  | 7.438017 |  | 32.0906 | [5 empty] | 10.1016/j.wasman.2018.01.021 0956-053
300 | 6.5 | 35.8 | 11.6 | 0 | 10.06 | 0 | 0 | 20 | 20 | 0.075 | 0.569 | 1 | -2 | 500 |  | 0 |  | 0 | [5 empty] | 10.1016/j.wasman.2018.01.021 0956-053
300 | 6.5 | 35.8 | 11.6 | 0 | 10.06 | 0 | 0 | 20 | 20 | 0.075 | 0.569 | 1 | -2 | 500 | 60 | 301.1019 |  | 79.13546 | [5 empty] | 10.1016/j.wasman.2018.01.021 0956-053
300 | 6.5 | 35.8 | 11.6 | 0 | 10.06 | 0 | 0 | 20 | 20 | 0.075 | 0.569 | 1 | -2 | 500 |  | 241.0468 |  | 78.96269 | [5 empty] | 10.1016/j.wasman.2018.01.021 0956-053
300 | 6.5 | 35.8 | 11.6 | 0 | 10.06 | 0 | 0 | 20 | 20 | 0.075 | 0.569 | 1 | -2 | 500 |  | 179.3388 |  | 74.34752 | [5 empty] | 10.1016/j.wasman.2018.01.021 0956-053
300 | 6.5 | 35.8 | 11.6 | 0 | 10.06 | 0 | 0 | 20 | 20 | 0.075 | 0.569 | 1 | -2 | 500 |  | 121.4876 |  | 68.98684 | [5 empty] | 10.1016/j.wasman.2018.01.021 0956-053
300 | 6.5 | 35.8 | 11.6 | 0 | 10.06 | 0 | 0 | 20 | 20 | 0.075 | 0.569 | 1 | -2 | 500 |  | 61.98347 |  | 57.20845 | [5 empty] | 10.1016/j.wasman.2018.01.021 0956-053
300 | 6.5 | 35.8 | 11.6 | 0 | 10.06 | 0 | 0 | 20 | 20 | 0.075 | 0.569 | 1 | -2 | 500 |  | 30.02755 |  | 55.27259 | [5 empty] | 10.1016/j.wasman.2018.01.021 0956-053
300 | 6.5 | 35.8 | 11.6 | 0 | 10.06 | 0 | 0 | 20 | 20 | 0.075 | 0.569 | 1 | -2 | 500 |  | 15.15152 |  | 43.93293 | [5 empty] | 10.1016/j.wasman.2018.01.021 0956-053
300 | 6.5 | 35.8 | 11.6 | 0 | 10.06 | 0 | 0 | 20 | 20 | 0.075 | 0.569 | 1 | -2 | 500 |  | 6.336088 |  | 38.2648 | [5 empty] | 10.1016/j.wasman.2018.01.021 0956-053
300 | 6.5 | 35.8 | 11.6 | 0 | 10.06 | 0 | 0 | 20 | 20 | 0.075 | 0.569 | 1 | -2 | 500 |  | 0 |  | 0 | [5 empty] | 10.1016/j.wasman.2018.01.021 0956-053
300 | 6.5 | 35.8 | 11.6 | 0 | 10.06 | 0 | 0 | 20 | 20 | 0.075 | 0.569 | 1 | -2 | 500 | 75 | 301.6529 |  | 87.52984 | [5 empty] | 10.1016/j.wasman.2018.01.021 0956-053
300 | 6.5 | 35.8 | 11.6 | 0 | 10.06 | 0 | 0 | 20 | 20 | 0.075 | 0.569 | 1 | -2 | 500 |  | 241.0468 |  | 87.11084 | [5 empty] | 10.1016/j.wasman.2018.01.021 0956-053
300 | 6.5 | 35.8 | 11.6 | 0 | 10.06 | 0 | 0 | 20 | 20 | 0.075 | 0.569 | 1 | -2 | 500 |  | 181.5427 |  | 82.98677 | [5 empty] | 10.1016/j.wasman.2018.01.021 0956-053
300 | 6.5 | 35.8 | 11.6 | 0 | 10.06 | 0 | 0 | 20 | 20 | 0.075 | 0.569 | 1 | -2 | 500 |  | 120.9366 |  | 76.64184 | [5 empty] | 10.1016/j.wasman.2018.01.021 0956-053
300 | 6.5 | 35.8 | 11.6 | 0 | 10.06 | 0 | 0 | 20 | 20 | 0.075 | 0.569 | 1 | -2 | 500 |  | 60.88154 |  | 66.59252 | [5 empty] | 10.1016/j.wasman.2018.01.021 0956-053
300 | 6.5 | 35.8 | 11.6 | 0 | 10.06 | 0 | 0 | 20 | 20 | 0.075 | 0.569 | 1 | -2 | 500 |  | 17.35537 |  | 52.8191 | [5 empty] | 10.1016/j.wasman.2018.01.021 0956-053
300 | 6.5 | 35.8 | 11.6 | 0 | 10.06 | 0 | 0 | 20 | 20 | 0.075 | 0.569 | 1 | -2 | 500 |  | 6.887052 |  | 43.94314 | [5 empty] | 10.1016/j.wasman.2018.01.021 0956-053
300 | 6.5 | 35.8 | 11.6 | 0 | 10.06 | 0 | 0 | 20 | 20 | 0.075 | 0.569 | 1 | -2 | 500 |  | 0 |  | 0 | [5 empty] | 10.1016/j.wasman.2018.01.021 0956-053
300 | 6.5 | 35.8 | 11.6 | 0 | 10.06 | 0 | 0 | 20 | 20 | 0.075 | 0.569 | 1 | -2 | 500 | 95 | 300 |  | 91.72942 | [5 empty] | 10.1016/j.wasman.2018.01.021 0956-053
300 | 6.5 | 35.8 | 11.6 | 0 | 10.06 | 0 | 0 | 20 | 20 | 0.075 | 0.569 | 1 | -2 | 500 |  | 241.5978 |  | 91.30769 | [5 empty] | 10.1016/j.wasman.2018.01.021 0956-053
300 | 6.5 | 35.8 | 11.6 | 0 | 10.06 | 0 | 0 | 20 | 20 | 0.075 | 0.569 | 1 | -2 | 500 |  | 180.4408 |  | 88.42023 | [5 empty] | 10.1016/j.wasman.2018.01.021 0956-053
300 | 6.5 | 35.8 | 11.6 | 0 | 10.06 | 0 | 0 | 20 | 20 | 0.075 | 0.569 | 1 | -2 | 500 |  | 120.9366 |  | 83.80233 | [5 empty] | 10.1016/j.wasman.2018.01.021 0956-053
300 | 6.5 | 35.8 | 11.6 | 0 | 10.06 | 0 | 0 | 20 | 20 | 0.075 | 0.569 | 1 | -2 | 500 |  | 60.88154 |  | 70.54314 | [5 empty] | 10.1016/j.wasman.2018.01.021 0956-053
300 | 6.5 | 35.8 | 11.6 | 0 | 10.06 | 0 | 0 | 20 | 20 | 0.075 | 0.569 | 1 | -2 | 500 |  | 31.12948 |  | 63.17247 | [5 empty] | 10.1016/j.wasman.2018.01.021 0956-053
300 | 6.5 | 35.8 | 11.6 | 0 | 10.06 | 0 | 0 | 20 | 20 | 0.075 | 0.569 | 1 | -2 | 500 |  | 14.60055 |  | 57.51386 | [5 empty] | 10.1016/j.wasman.2018.01.021 0956-053
300 | 6.5 | 35.8 | 11.6 | 0 | 10.06 | 0 | 0 | 20 | 20 | 0.075 | 0.569 | 1 | -2 | 500 |  | 3.581267 |  | 54.07067 | [5 empty] | 10.1016/j.wasman.2018.01.021 0956-053
300 | 6.5 | 35.8 | 11.6 | 0 | 10.06 | 0 | 0 | 20 | 20 | 0.075 | 0.569 | 1 | -2 | 500 |  | 0 |  | 0 | [5 empty] | 10.1016/j.wasman.2018.01.021 0956-053
300 | 6.5 | 35.8 | 11.6 | 0 | 10.06 | 0 | 0 | 20 | 20 | 0.075 | 0.569 | 1 | -2 | 500 | 35 | 1.380334 |  |  |  |  | 46.78887 |  |  | 10.1016/j.wasman.2018.01.021 0956-053
300 | 6.5 | 35.8 | 11.6 | 0 | 10.06 | 0 | 0 | 20 | 20 | 0.075 | 0.569 | 1 | -2 | 500 |  | 14.32653 |  |  |  |  | 49.03673 |  |  | 10.1016/j.wasman.2018.01.021 0956-053
300 | 6.5 | 35.8 | 11.6 | 0 | 10.06 | 0 | 0 | 20 | 20 | 0.075 | 0.569 | 1 | -2 | 500 |  | 27.26531 |  |  |  |  | 51.78776 |  |  | 10.1016/j.wasman.2018.01.021 0956-053
300 | 6.5 | 35.8 | 11.6 | 0 | 10.06 | 0 | 0 | 20 | 20 | 0.075 | 0.569 | 1 | -2 | 500 |  | 60.10761 |  |  |  |  | 65.07978 |  |  | 10.1016/j.wasman.2018.01.021 0956-053
300 | 6.5 | 35.8 | 11.6 | 0 | 10.06 | 0 | 0 | 20 | 20 | 0.075 | 0.569 | 1 | -2 | 500 |  | 119.5807 |  |  |  |  | 72.80371 |  |  | 10.1016/j.wasman.2018.01.021 0956-053
300 | 6.5 | 35.8 | 11.6 | 0 | 10.06 | 0 | 0 | 20 | 20 | 0.075 | 0.569 | 1 | -2 | 500 |  | 177.3173 |  |  |  |  | 78.26568 |  |  | 10.1016/j.wasman.2018.01.021 0956-053
300 | 6.5 | 35.8 | 11.6 | 0 | 10.06 | 0 | 0 | 20 | 20 | 0.075 | 0.569 | 1 | -2 | 500 |  | 238.6271 |  |  |  |  | 81.459 |  |  | 10.1016/j.wasman.2018.01.021 0956-053
300 | 6.5 | 35.8 | 11.6 | 0 | 10.06 | 0 | 0 | 20 | 20 | 0.075 | 0.569 | 1 | -2 | 500 |  | 299.974 |  |  |  |  | 82.13655 |  |  | 10.1016/j.wasman.2018.01.021 0956-053
300 | 6.5 | 35.8 | 11.6 | 0 | 10.06 | 0 | 0 | 20 | 20 | 0.075 | 0.569 | 1 | -2 | 500 | 50 | 0 |  |  |  |  | 0 |  |  | 10.1016/j.wasman.2018.01.021 0956-053
300 | 6.5 | 35.8 | 11.6 | 0 | 10.06 | 0 | 0 | 20 | 20 | 0.075 | 0.569 | 1 | -2 | 500 |  | 298.7013 |  |  |  |  | 88.42746 |  |  | 10.1016/j.wasman.2018.01.021 0956-053
300 | 6.5 | 35.8 | 11.6 | 0 | 10.06 | 0 | 0 | 20 | 20 | 0.075 | 0.569 | 1 | -2 | 500 |  | 239.1317 |  |  |  |  | 87.24453 |  |  | 10.1016/j.wasman.2018.01.021 0956-053
300 | 6.5 | 35.8 | 11.6 | 0 | 10.06 | 0 | 0 | 20 | 20 | 0.075 | 0.569 | 1 | -2 | 500 |  | 177.8108 |  |  |  |  | 84.80594 |  |  | 10.1016/j.wasman.2018.01.021 0956-053
300 | 6.5 | 35.8 | 11.6 | 0 | 10.06 | 0 | 0 | 20 | 20 | 0.075 | 0.569 | 1 | -2 | 500 |  | 118.3265 |  |  |  |  | 77.83673 |  |  | 10.1016/j.wasman.2018.01.021 0956-053
300 | 6.5 | 35.8 | 11.6 | 0 | 10.06 | 0 | 0 | 20 | 20 | 0.075 | 0.569 | 1 | -2 | 500 |  | 57.70686 |  |  |  |  | 67.85009 |  |  | 10.1016/j.wasman.2018.01.021 0956-053
300 | 6.5 | 35.8 | 11.6 | 0 | 10.06 | 0 | 0 | 20 | 20 | 0.075 | 0.569 | 1 | -2 | 500 |  | 27.21336 |  |  |  |  | 55.30983 |  |  | 10.1016/j.wasman.2018.01.021 0956-053
300 | 6.5 | 35.8 | 11.6 | 0 | 10.06 | 0 | 0 | 20 | 20 | 0.075 | 0.569 | 1 | -2 | 500 |  | 13.69573 |  |  |  |  | 51.80482 |  |  | 10.1016/j.wasman.2018.01.021 0956-053
300 | 6.5 | 35.8 | 11.6 | 0 | 10.06 | 0 | 0 | 20 | 20 | 0.075 | 0.569 | 1 | -2 | 500 | 60 | 299.8479 |  |  |  |  | 90.69017 |  |  | 10.1016/j.wasman.2018.01.021 0956-053
300 | 6.5 | 35.8 | 11.6 | 0 | 10.06 | 0 | 0 | 20 | 20 | 0.075 | 0.569 | 1 | -2 | 500 |  | 239.0872 |  |  |  |  | 90.26345 |  |  | 10.1016/j.wasman.2018.01.021 0956-053
300 | 6.5 | 35.8 | 11.6 | 0 | 10.06 | 0 | 0 | 20 | 20 | 0.075 | 0.569 | 1 | -2 | 500 |  | 178.9647 |  |  |  |  | 86.56549 |  |  | 10.1016/j.wasman.2018.01.021 0956-053
300 | 6.5 | 35.8 | 11.6 | 0 | 10.06 | 0 | 0 | 20 | 20 | 0.075 | 0.569 | 1 | -2 | 500 |  | 116.4935 |  |  |  |  | 82.11577 |  |  | 10.1016/j.wasman.2018.01.021 0956-053
300 | 6.5 | 35.8 | 11.6 | 0 | 10.06 | 0 | 0 | 20 | 20 | 0.075 | 0.569 | 1 | -2 | 500 |  | 58.27458 |  |  |  |  | 69.35881 |  |  | 10.1016/j.wasman.2018.01.021 0956-053
300 | 6.5 | 35.8 | 11.6 | 0 | 10.06 | 0 | 0 | 20 | 20 | 0.075 | 0.569 | 1 | -2 | 500 |  | 29.44341 |  |  |  |  | 64.11206 |  |  | 10.1016/j.wasman.2018.01.021 0956-053
300 | 6.5 | 35.8 | 11.6 | 0 | 10.06 | 0 | 0 | 20 | 20 | 0.075 | 0.569 | 1 | -2 | 500 |  | 14.78293 |  |  |  |  | 58.09276 |  |  | 10.1016/j.wasman.2018.01.021 0956-053
300 | 6.5 | 35.8 | 11.6 | 0 | 10.06 | 0 | 0 | 20 | 20 | 0.075 | 0.569 | 1 | -2 | 500 |  | 5.365492 |  |  |  |  | 56.59518 |  |  | 10.1016/j.wasman.2018.01.021 0956-053
300 | 6.5 | 35.8 | 11.6 | 0 | 10.06 | 0 | 0 | 20 | 20 | 0.075 | 0.569 | 1 | -2 | 500 | 75 | 300.3748 |  |  |  |  | 94.96623 |  |  | 10.1016/j.wasman.2018.01.021 0956-053
300 | 6.5 | 35.8 | 11.6 | 0 | 10.06 | 0 | 0 | 20 | 20 | 0.075 | 0.569 | 1 | -2 | 500 | 75 | 239.0278 |  |  |  |  | 94.28868 |  |  | 10.1016/j.wasman.2018.01.021 0956-053
300 | 6.5 | 35.8 | 11.6 | 0 | 10.06 | 0 | 0 | 20 | 20 | 0.075 | 0.569 | 1 | -2 | 500 |  | 178.8757 |  |  |  |  | 92.60334 |  |  | 10.1016/j.wasman.2018.01.021 0956-053
300 | 6.5 | 35.8 | 11.6 | 0 | 10.06 | 0 | 0 | 20 | 20 | 0.075 | 0.569 | 1 | -2 | 500 |  | 118.757 |  |  |  |  | 88.6538 |  |  | 10.1016/j.wasman.2018.01.021 0956-053
300 | 6.5 | 35.8 | 11.6 | 0 | 10.06 | 0 | 0 | 20 | 20 | 0.075 | 0.569 | 1 | -2 | 500 |  | 58.71614 |  |  |  |  | 79.42115 |  |  | 10.1016/j.wasman.2018.01.021 0956-053
300 | 6.5 | 35.8 | 11.6 | 0 | 10.06 | 0 | 0 | 20 | 20 | 0.075 | 0.569 | 1 | -2 | 500 |  | 28.71985 |  |  |  |  | 73.16957 |  |  | 10.1016/j.wasman.2018.01.021 0956-053
300 | 6.5 | 35.8 | 11.6 | 0 | 10.06 | 0 | 0 | 20 | 20 | 0.075 | 0.569 | 1 | -2 | 500 |  | 14.67532 |  |  |  |  | 65.3885 |  |  | 10.1016/j.wasman.2018.01.021 0956-053
300 | 6.5 | 35.8 | 11.6 | 0 | 10.06 | 0 | 0 | 20 | 20 | 0.075 | 0.569 | 1 | -2 | 500 |  | 3.521336 |  |  |  |  | 61.62894 |  |  | 10.1016/j.wasman.2018.01.021 0956-053
300 | 6.5 | 35.8 | 11.6 | 0 | 10.06 | 0 | 0 | 20 | 20 | 0.075 | 0.569 | 1 | -2 | 500 | 95 | 0.4897959 |  |  |  |  | 67.16735 |  |  | 10.1016/j.wasman.2018.01.021 0956-053
300 | 6.5 | 35.8 | 11.6 | 0 | 10.06 | 0 | 0 | 20 | 20 | 0.075 | 0.569 | 1 | -2 | 500 |  | 0 |  |  |  |  | 0 |  |  | 10.1016/j.wasman.2018.01.021 0956-053
300 | 6.5 | 35.8 | 11.6 | 0 | 10.06 | 0 | 0 | 20 | 20 | 0.075 | 0.569 | 1 | -2 | 500 |  | 12.21892 |  |  |  |  | 71.93247 |  |  | 10.1016/j.wasman.2018.01.021 0956-053
300 | 6.5 | 35.8 | 11.6 | 0 | 10.06 | 0 | 0 | 20 | 20 | 0.075 | 0.569 | 1 | -2 | 500 |  | 26.3154 |  |  |  |  | 76.19147 |  |  | 10.1016/j.wasman.2018.01.021 0956-053
300 | 6.5 | 35.8 | 11.6 | 0 | 10.06 | 0 | 0 | 20 | 20 | 0.075 | 0.569 | 1 | -2 | 500 |  | 58.08534 |  |  |  |  | 82.18924 |  |  | 10.1016/j.wasman.2018.01.021 0956-053
300 | 6.5 | 35.8 | 11.6 | 0 | 10.06 | 0 | 0 | 20 | 20 | 0.075 | 0.569 | 1 | -2 | 500 |  | 118.1336 |  |  |  |  | 90.91874 |  |  | 10.1016/j.wasman.2018.01.021 0956-053
300 | 6.5 | 35.8 | 11.6 | 0 | 10.06 | 0 | 0 | 20 | 20 | 0.075 | 0.569 | 1 | -2 | 500 |  | 178.846 |  |  |  |  | 94.61596 |  |  | 10.1016/j.wasman.2018.01.021 0956-053
300 | 6.5 | 35.8 | 11.6 | 0 | 10.06 | 0 | 0 | 20 | 20 | 0.075 | 0.569 | 1 | -2 | 500 |  | 238.9944 |  |  |  |  | 96.55288 |  |  | 10.1016/j.wasman.2018.01.021 0956-053
300 | 6.5 | 35.8 | 11.6 | 0 | 10.06 | 0 | 0 | 20 | 20 | 0.075 | 0.569 | 1 | -2 | 500 |  | 299.1651 |  |  |  |  | 96.98033 |  |  | 10.1016/j.wasman.2018.01.021 0956-053
300 | 6.5 | 35.8 | 11.6 | 0 | 10.06 | 0 | 0 | 20 | 20 | 0.075 | 0.569 | 1 | -2 | 500 | 35 | 16.7333 |  |  | 62.15508 |  |  |  |  | 10.1016/j.wasman.2018.01.021 0956-053
300 | 6.5 | 35.8 | 11.6 | 0 | 10.06 | 0 | 0 | 20 | 20 | 0.075 | 0.569 | 1 | -2 | 500 |  | 5.636757 |  |  | 65.42308 |  |  |  |  | 10.1016/j.wasman.2018.01.021 0956-053
300 | 6.5 | 35.8 | 11.6 | 0 | 10.06 | 0 | 0 | 20 | 20 | 0.075 | 0.569 | 1 | -2 | 500 |  | 0 |  |  | 0 |  |  |  |  | 10.1016/j.wasman.2018.01.021 0956-053
300 | 6.5 | 35.8 | 11.6 | 0 | 10.06 | 0 | 0 | 20 | 20 | 0.075 | 0.569 | 1 | -2 | 500 |  | 31.27417 |  |  | 66.18929 |  |  |  |  | 10.1016/j.wasman.2018.01.021 0956-053
300 | 6.5 | 35.8 | 11.6 | 0 | 10.06 | 0 | 0 | 20 | 20 | 0.075 | 0.569 | 1 | -2 | 500 |  | 61.38166 |  |  | 67.90719 |  |  |  |  | 10.1016/j.wasman.2018.01.021 0956-053
300 | 6.5 | 35.8 | 11.6 | 0 | 10.06 | 0 | 0 | 20 | 20 | 0.075 | 0.569 | 1 | -2 | 500 |  | 121.5639 |  |  | 68.98997 |  |  |  |  | 10.1016/j.wasman.2018.01.021 0956-053
300 | 6.5 | 35.8 | 11.6 | 0 | 10.06 | 0 | 0 | 20 | 20 | 0.075 | 0.569 | 1 | -2 | 500 |  | 181.2185 |  |  | 72.18916 |  |  |  |  | 10.1016/j.wasman.2018.01.021 0956-053
300 | 6.5 | 35.8 | 11.6 | 0 | 10.06 | 0 | 0 | 20 | 20 | 0.075 | 0.569 | 1 | -2 | 500 |  | 241.9643 |  |  | 73.74386 |  |  |  |  | 10.1016/j.wasman.2018.01.021 0956-053
300 | 6.5 | 35.8 | 11.6 | 0 | 10.06 | 0 | 0 | 20 | 20 | 0.075 | 0.569 | 1 | -2 | 500 |  | 301.5829 |  |  | 74.35472 |  |  |  |  | 10.1016/j.wasman.2018.01.021 0956-053
300 | 6.5 | 35.8 | 11.6 | 0 | 10.06 | 0 | 0 | 20 | 20 | 0.075 | 0.569 | 1 | -2 | 500 | 50 | 301.6746 |  |  | 80.94317 |  |  |  |  | 10.1016/j.wasman.2018.01.021 0956-053
300 | 6.5 | 35.8 | 11.6 | 0 | 10.06 | 0 | 0 | 20 | 20 | 0.075 | 0.569 | 1 | -2 | 500 |  | 243.1638 |  |  | 79.86432 |  |  |  |  | 10.1016/j.wasman.2018.01.021 0956-053
300 | 6.5 | 35.8 | 11.6 | 0 | 10.06 | 0 | 0 | 20 | 20 | 0.075 | 0.569 | 1 | -2 | 500 |  | 180.7367 |  |  | 77.59979 |  |  |  |  | 10.1016/j.wasman.2018.01.021 0956-053
300 | 6.5 | 35.8 | 11.6 | 0 | 10.06 | 0 | 0 | 20 | 20 | 0.075 | 0.569 | 1 | -2 | 500 |  | 121.6753 |  |  | 76.99023 |  |  |  |  | 10.1016/j.wasman.2018.01.021 0956-053
300 | 6.5 | 35.8 | 11.6 | 0 | 10.06 | 0 | 0 | 20 | 20 | 0.075 | 0.569 | 1 | -2 | 500 |  | 61.45376 |  |  | 73.08383 |  |  |  |  | 10.1016/j.wasman.2018.01.021 0956-053
300 | 6.5 | 35.8 | 11.6 | 0 | 10.06 | 0 | 0 | 20 | 20 | 0.075 | 0.569 | 1 | -2 | 500 |  | 31.32005 |  |  | 69.48352 |  |  |  |  | 10.1016/j.wasman.2018.01.021 0956-053
300 | 6.5 | 35.8 | 11.6 | 0 | 10.06 | 0 | 0 | 20 | 20 | 0.075 | 0.569 | 1 | -2 | 500 |  | 15.70099 |  |  | 68.035 |  |  |  |  | 10.1016/j.wasman.2018.01.021 0956-053
300 | 6.5 | 35.8 | 11.6 | 0 | 10.06 | 0 | 0 | 20 | 20 | 0.075 | 0.569 | 1 | -2 | 500 | 60 | 302.235 |  |  | 81.17979 |  |  |  |  | 10.1016/j.wasman.2018.01.021 0956-053
300 | 6.5 | 35.8 | 11.6 | 0 | 10.06 | 0 | 0 | 20 | 20 | 0.075 | 0.569 | 1 | -2 | 500 |  | 240.9615 |  |  | 81.7415 |  |  |  |  | 10.1016/j.wasman.2018.01.021 0956-053
300 | 6.5 | 35.8 | 11.6 | 0 | 10.06 | 0 | 0 | 20 | 20 | 0.075 | 0.569 | 1 | -2 | 500 |  | 181.3495 |  |  | 81.60123 |  |  |  |  | 10.1016/j.wasman.2018.01.021 0956-053
300 | 6.5 | 35.8 | 11.6 | 0 | 10.06 | 0 | 0 | 20 | 20 | 0.075 | 0.569 | 1 | -2 | 500 |  | 121.1509 |  |  | 79.34194 |  |  |  |  | 10.1016/j.wasman.2018.01.021 0956-053
300 | 6.5 | 35.8 | 11.6 | 0 | 10.06 | 0 | 0 | 20 | 20 | 0.075 | 0.569 | 1 | -2 | 500 |  | 59.80206 |  |  | 74.49171 |  |  |  |  | 10.1016/j.wasman.2018.01.021 0956-053
300 | 6.5 | 35.8 | 11.6 | 0 | 10.06 | 0 | 0 | 20 | 20 | 0.075 | 0.569 | 1 | -2 | 500 |  | 4.558563 |  |  | 68.00878 |  |  |  |  | 10.1016/j.wasman.2018.01.021 0956-053
300 | 6.5 | 35.8 | 11.6 | 0 | 10.06 | 0 | 0 | 20 | 20 | 0.075 | 0.569 | 1 | -2 | 500 | 75 | 301.1175 |  |  | 80.94186 |  |  |  |  | 10.1016/j.wasman.2018.01.021 0956-053
300 | 6.5 | 35.8 | 11.6 | 0 | 10.06 | 0 | 0 | 20 | 20 | 0.075 | 0.569 | 1 | -2 | 500 |  | 241.4924 |  |  | 79.86039 |  |  |  |  | 10.1016/j.wasman.2018.01.021 0956-053
300 | 6.5 | 35.8 | 11.6 | 0 | 10.06 | 0 | 0 | 20 | 20 | 0.075 | 0.569 | 1 | -2 | 500 |  | 180.7597 |  |  | 79.2469 |  |  |  |  | 10.1016/j.wasman.2018.01.021 0956-053
300 | 6.5 | 35.8 | 11.6 | 0 | 10.06 | 0 | 0 | 20 | 20 | 0.075 | 0.569 | 1 | -2 | 500 |  | 121.1182 |  |  | 76.98892 |  |  |  |  | 10.1016/j.wasman.2018.01.021 0956-053
300 | 6.5 | 35.8 | 11.6 | 0 | 10.06 | 0 | 0 | 20 | 20 | 0.075 | 0.569 | 1 | -2 | 500 |  | 61.45376 |  |  | 73.08383 |  |  |  |  | 10.1016/j.wasman.2018.01.021 0956-053
300 | 6.5 | 35.8 | 11.6 | 0 | 10.06 | 0 | 0 | 20 | 20 | 0.075 | 0.569 | 1 | -2 | 500 |  | 31.36265 |  |  | 72.54244 |  |  |  |  | 10.1016/j.wasman.2018.01.021 0956-053
300 | 6.5 | 35.8 | 11.6 | 0 | 10.06 | 0 | 0 | 20 | 20 | 0.075 | 0.569 | 1 | -2 | 500 |  | 16.30399 |  |  | 71.33054 |  |  |  |  | 10.1016/j.wasman.2018.01.021 0956-053
300 | 6.5 | 35.8 | 11.6 | 0 | 10.06 | 0 | 0 | 20 | 20 | 0.075 | 0.569 | 1 | -2 | 500 |  | 6.24959 |  |  | 69.42453 |  |  |  |  | 10.1016/j.wasman.2018.01.021 0956-053
300 | 6.5 | 35.8 | 11.6 | 0 | 10.06 | 0 | 0 | 20 | 20 | 0.075 | 0.569 | 1 | -2 | 500 | 95 | 302.3563 |  |  | 89.88595 |  |  |  |  | 10.1016/j.wasman.2018.01.021 0956-053
300 | 6.5 | 35.8 | 11.6 | 0 | 10.06 | 0 | 0 | 20 | 20 | 0.075 | 0.569 | 1 | -2 | 500 |  | 241.6137 |  |  | 88.56656 |  |  |  |  | 10.1016/j.wasman.2018.01.021 0956-053
300 | 6.5 | 35.8 | 11.6 | 0 | 10.06 | 0 | 0 | 20 | 20 | 0.075 | 0.569 | 1 | -2 | 500 |  | 180.2976 |  |  | 86.06935 |  |  |  |  | 10.1016/j.wasman.2018.01.021 0956-053
300 | 6.5 | 35.8 | 11.6 | 0 | 10.06 | 0 | 0 | 20 | 20 | 0.075 | 0.569 | 1 | -2 | 500 |  | 120.6397 |  |  | 82.63486 |  |  |  |  | 10.1016/j.wasman.2018.01.021 0956-053
300 | 6.5 | 35.8 | 11.6 | 0 | 10.06 | 0 | 0 | 20 | 20 | 0.075 | 0.569 | 1 | -2 | 500 |  | 60.9884 |  |  | 79.67097 |  |  |  |  | 10.1016/j.wasman.2018.01.021 0956-053
300 | 6.5 | 35.8 | 11.6 | 0 | 10.06 | 0 | 0 | 20 | 20 | 0.075 | 0.569 | 1 | -2 | 500 |  | 30.87763 |  |  | 77.71777 |  |  |  |  | 10.1016/j.wasman.2018.01.021 0956-053
300 | 6.5 | 35.8 | 11.6 | 0 | 10.06 | 0 | 0 | 20 | 20 | 0.075 | 0.569 | 1 | -2 | 500 |  | 17.49361 |  |  | 76.7451 |  |  |  |  | 10.1016/j.wasman.2018.01.021 0956-053
300 | 6.5 | 35.8 | 11.6 | 0 | 10.06 | 0 | 0 | 20 | 20 | 0.075 | 0.569 | 1 | -2 | 500 |  | 6.895196 |  |  | 75.77899 |  |  |  |  | 10.1016/j.wasman.2018.01.021 0956-053
300 | 6.5 | 35.8 | 11.6 | 0 | 10.06 | 0 | 0 | 20 | 20 | 0.075 | 0.569 | 1 | -2 | 500 |  | 0 |  |  | 0 |  |  |  |  | 10.1016/j.wasman.2018.01.021 0956-053
300 | 6.5 | 35.8 | 11.6 | 0.58 | 10.06 | 0.06 | 0.005 | 50 | 20 | 0 | 0 | 0 | -2 | 500 | 95 | 240 | 0 | [6 empty] | 10.1016/j.wasman.2015.05.027
300 | 6.5 | 35.8 | 11.6 | 0.58 | 10.06 | 0.06 | 0.005 | 50 | 20 | 0 | 0 | 0.5 | -2 | 500 | 95 | 240 | 74.4186 | [6 empty] | 10.1016/j.wasman.2015.05.027
300 | 6.5 | 35.8 | 11.6 | 0.58 | 10.06 | 0.06 | 0.005 | 50 | 20 | 0 | 0 | 0.6456583 | -2 | 500 | 95 | 240 | 85.5814 | [6 empty] | 10.1016/j.wasman.2015.05.027
300 | 6.5 | 35.8 | 11.6 | 0.58 | 10.06 | 0.06 | 0.005 | 50 | 20 | 0 | 0 | 1.004202 | -2 | 500 | 95 | 240 | 90.85271 | [6 empty] | 10.1016/j.wasman.2015.05.027
300 | 6.5 | 35.8 | 11.6 | 0.58 | 10.06 | 0.06 | 0.005 | 50 | 20 | 0 | 0 | 2.007003 | -2 | 500 | 95 | 240 | 90.23256 | [6 empty] | 10.1016/j.wasman.2015.05.027
300 | 6.5 | 35.8 | 11.6 | 0.58 | 10.06 | 0.06 | 0.005 | 50 | 20 | 0 | 0 | 3.004202 | -2 | 500 | 95 | 240 | 93.64341 | [6 empty] | 10.1016/j.wasman.2015.05.027
300 | 6.5 | 35.8 | 11.6 | 0.58 | 10.06 | 0.06 | 0.005 | 50 | 20 | 0 | 0 | 3.015406 | -2 | 500 | 95 | 240 |  | 66.35659 | [5 empty] | 10.1016/j.wasman.2015.05.027
300 | 6.5 | 35.8 | 11.6 | 0.58 | 10.06 | 0.06 | 0.005 | 50 | 20 | 0 | 0 | 2.012605 | -2 | 500 | 95 | 240 |  | 53.64341 | [5 empty] | 10.1016/j.wasman.2015.05.027
300 | 6.5 | 35.8 | 11.6 | 0.58 | 10.06 | 0.06 | 0.005 | 50 | 20 | 0 | 0 | 0.9985994 | -2 | 500 | 95 | 240 |  | 49.92248 | [5 empty] | 10.1016/j.wasman.2015.05.027
300 | 6.5 | 35.8 | 11.6 | 0.58 | 10.06 | 0.06 | 0.005 | 50 | 20 | 0 | 0 | 0.6568627 | -2 | 500 | 95 | 240 |  | 45.27132 | [5 empty] | 10.1016/j.wasman.2015.05.027
300 | 6.5 | 35.8 | 11.6 | 0.58 | 10.06 | 0.06 | 0.005 | 50 | 20 | 0 | 0 | 0.5112045 | -2 | 500 | 95 | 240 |  | 43.10078 | [5 empty] | 10.1016/j.wasman.2015.05.027
300 | 6.5 | 35.8 | 11.6 | 0.58 | 10.06 | 0.06 | 0.005 | 50 | 20 | 0 | 0 | 3.004202 | -2 | 500 | 95 | 240 |  |  |  |  | 96.43411 |  |  | 10.1016/j.wasman.2015.05.027
300 | 6.5 | 35.8 | 11.6 | 0.58 | 10.06 | 0.06 | 0.005 | 50 | 20 | 0 | 0 | 2.007003 | -2 | 500 | 95 | 240 |  |  |  |  | 94.88372 |  |  | 10.1016/j.wasman.2015.05.027
300 | 6.5 | 35.8 | 11.6 | 0.58 | 10.06 | 0.06 | 0.005 | 50 | 20 | 0 | 0 | 1.021008 | -2 | 500 | 95 | 240 |  |  |  |  | 94.57364 |  |  | 10.1016/j.wasman.2015.05.027
300 | 6.5 | 35.8 | 11.6 | 0.58 | 10.06 | 0.06 | 0.005 | 50 | 20 | 0 | 0 | 0.6680672 | -2 | 500 | 95 | 240 |  |  |  |  | 79.06977 |  |  | 10.1016/j.wasman.2015.05.027
300 | 6.5 | 35.8 | 11.6 | 0.58 | 10.06 | 0.06 | 0.005 | 50 | 20 | 0 | 0 | 0.5168067 | -2 | 500 | 95 | 240 |  |  |  |  | 72.24806 |  |  | 10.1016/j.wasman.2015.05.027
300 | 6.5 | 35.8 | 11.6 | 0.58 | 10.06 | 0.06 | 0.005 | 50 | 20 | 0 | 0 | 2.998599 | -2 | 500 | 95 | 240 |  |  | 49.92248 |  |  |  |  | 10.1016/j.wasman.2015.05.027
300 | 6.5 | 35.8 | 11.6 | 0.58 | 10.06 | 0.06 | 0.005 | 50 | 20 | 0 | 0 | 2.007003 | -2 | 500 | 95 | 240 |  |  | 48.99225 |  |  |  |  | 10.1016/j.wasman.2015.05.027
300 | 6.5 | 35.8 | 11.6 | 0.58 | 10.06 | 0.06 | 0.005 | 50 | 20 | 0 | 0 | 1.021008 | -2 | 500 | 95 | 240 |  |  | 48.06202 |  |  |  |  | 10.1016/j.wasman.2015.05.027
300 | 6.5 | 35.8 | 11.6 | 0.58 | 10.06 | 0.06 | 0.005 | 50 | 20 | 0 | 0 | 0.6512605 | -2 | 500 | 95 | 240 |  |  | 27.5969 |  |  |  |  | 10.1016/j.wasman.2015.05.027
300 | 6.5 | 35.8 | 11.6 | 0.58 | 10.06 | 0.06 | 0.005 | 50 | 20 | 0 | 0 | 0.5056022 | -2 | 500 | 95 | 240 |  |  | 24.8062 |  |  |  |  | 10.1016/j.wasman.2015.05.027
300 | 6.5 | 35.8 | 11.6 | 0.58 | 10.06 | 0.06 | 0.005 | 50 | 20 | 0 | 0 | 1 | -2 | 500 | 95 | 4.492601 | 55.17114 | [6 empty] | 10.1016/j.wasman.2015.05.027
300 | 6.5 | 35.8 | 11.6 | 0.58 | 10.06 | 0.06 | 0.005 | 50 | 20 | 0 | 0 | 1 | -2 | 500 | 95 | 14.72729 | 58.74323 | [6 empty] | 10.1016/j.wasman.2015.05.027
300 | 6.5 | 35.8 | 11.6 | 0.58 | 10.06 | 0.06 | 0.005 | 50 | 20 | 0 | 0 | 1 | -2 | 500 | 95 | 29.47043 | 66.72289 | [6 empty] | 10.1016/j.wasman.2015.05.027
300 | 6.5 | 35.8 | 11.6 | 0.58 | 10.06 | 0.06 | 0.005 | 50 | 20 | 0 | 0 | 1 | -2 | 500 | 95 | 58.52716 | 72.75178 | [6 empty] | 10.1016/j.wasman.2015.05.027
300 | 6.5 | 35.8 | 11.6 | 0.58 | 10.06 | 0.06 | 0.005 | 50 | 20 | 0 | 0 | 1 | -2 | 500 | 95 | 119.5648 | 80.11586 | [6 empty] | 10.1016/j.wasman.2015.05.027
300 | 6.5 | 35.8 | 11.6 | 0.58 | 10.06 | 0.06 | 0.005 | 50 | 20 | 0 | 0 | 1 | -2 | 500 | 95 | 178.8842 | 87.75818 | [6 empty] | 10.1016/j.wasman.2015.05.027
300 | 6.5 | 35.8 | 11.6 | 0.58 | 10.06 | 0.06 | 0.005 | 50 | 20 | 0 | 0 | 1 | -2 | 500 | 95 | 239.4253 | 89.88157 | [6 empty] | 10.1016/j.wasman.2015.05.027
300 | 6.5 | 35.8 | 11.6 | 0.58 | 10.06 | 0.06 | 0.005 | 50 | 20 | 0 | 0 | 1 | -2 | 500 | 95 | 299.4226 | 90.07468 | [6 empty] | 10.1016/j.wasman.2015.05.027
300 | 6.5 | 35.8 | 11.6 | 0.58 | 10.06 | 0.06 | 0.005 | 50 | 20 | 0 | 0 | 1 | -2 | 500 | 95 | 3.873869 |  | 18.48233 | [5 empty] | 10.1016/j.wasman.2015.05.027
300 | 6.5 | 35.8 | 11.6 | 0.58 | 10.06 | 0.06 | 0.005 | 50 | 20 | 0 | 0 | 1 | -2 | 500 | 95 | 14.1322 |  | 20.39922 | [5 empty] | 10.1016/j.wasman.2015.05.027
300 | 6.5 | 35.8 | 11.6 | 0.58 | 10.06 | 0.06 | 0.005 | 50 | 20 | 0 | 0 | 1 | -2 | 500 | 95 | 30.06946 |  | 24.79103 | [5 empty] | 10.1016/j.wasman.2015.05.027
300 | 6.5 | 35.8 | 11.6 | 0.58 | 10.06 | 0.06 | 0.005 | 50 | 20 | 0 | 0 | 1 | -2 | 500 | 95 | 60.8208 |  | 32.19689 | [5 empty] | 10.1016/j.wasman.2015.05.027
300 | 6.5 | 35.8 | 11.6 | 0.58 | 10.06 | 0.06 | 0.005 | 50 | 20 | 0 | 0 | 1 | -2 | 500 | 95 | 118.9855 |  | 40.66839 | [5 empty] | 10.1016/j.wasman.2015.05.027
300 | 6.5 | 35.8 | 11.6 | 0.58 | 10.06 | 0.06 | 0.005 | 50 | 20 | 0 | 0 | 1 | -2 | 500 | 95 | 180.6104 |  | 46.92822 | [5 empty] | 10.1016/j.wasman.2015.05.027
300 | 6.5 | 35.8 | 11.6 | 0.58 | 10.06 | 0.06 | 0.005 | 50 | 20 | 0 | 0 | 1 | -2 | 500 | 95 | 239.4411 |  | 48.7781 | [5 empty] | 10.1016/j.wasman.2015.05.027
300 | 6.5 | 35.8 | 11.6 | 0.58 | 10.06 | 0.06 | 0.005 | 50 | 20 | 0 | 0 | 1 | -2 | 500 | 95 | 299.9979 |  | 49.79803 | [5 empty] | 10.1016/j.wasman.2015.05.027
300 | 6.5 | 35.8 | 11.6 | 0.58 | 10.06 | 0.06 | 0.005 | 50 | 20 | 0 | 0 | 1 | -2 | 500 | 95 | 299.9388 |  |  |  |  | 93.93604 |  |  | 10.1016/j.wasman.2015.05.027
300 | 6.5 | 35.8 | 11.6 | 0.58 | 10.06 | 0.06 | 0.005 | 50 | 20 | 0 | 0 | 1 | -2 | 500 | 95 | 239.3623 |  |  |  |  | 94.29545 |  |  | 10.1016/j.wasman.2015.05.027
300 | 6.5 | 35.8 | 11.6 | 0.58 | 10.06 | 0.06 | 0.005 | 50 | 20 | 0 | 0 | 1 | -2 | 500 | 95 | 179.4202 |  |  |  |  | 90.2402 |  |  | 10.1016/j.wasman.2015.05.027
300 | 6.5 | 35.8 | 11.6 | 0.58 | 10.06 | 0.06 | 0.005 | 50 | 20 | 0 | 0 | 1 | -2 | 500 | 95 | 119.6161 |  |  |  |  | 76.52959 |  |  | 10.1016/j.wasman.2015.05.027
300 | 6.5 | 35.8 | 11.6 | 0.58 | 10.06 | 0.06 | 0.005 | 50 | 20 | 0 | 0 | 1 | -2 | 500 | 95 | 59.98926 |  |  |  |  | 50.40493 |  |  | 10.1016/j.wasman.2015.05.027
300 | 6.5 | 35.8 | 11.6 | 0.58 | 10.06 | 0.06 | 0.005 | 50 | 20 | 0 | 0 | 1 | -2 | 500 | 95 | 30.49114 |  |  |  |  | 35.27321 |  |  | 10.1016/j.wasman.2015.05.027
300 | 6.5 | 35.8 | 11.6 | 0.58 | 10.06 | 0.06 | 0.005 | 50 | 20 | 0 | 0 | 1 | -2 | 500 | 95 | 15.07803 |  |  |  |  | 34.19102 |  |  | 10.1016/j.wasman.2015.05.027
300 | 6.5 | 35.8 | 11.6 | 0.58 | 10.06 | 0.06 | 0.005 | 50 | 20 | 0 | 0 | 1 | -2 | 500 | 95 | 4.28373 |  |  |  |  | 29.79211 |  |  | 10.1016/j.wasman.2015.05.027
300 | 6.5 | 35.8 | 11.6 | 0.58 | 10.06 | 0.06 | 0.005 | 50 | 20 | 0 | 0 | 1 | -2 | 500 | 95 | 298.8708 |  |  | 48.69613 |  |  |  |  | 10.1016/j.wasman.2015.05.027
300 | 6.5 | 35.8 | 11.6 | 0.58 | 10.06 | 0.06 | 0.005 | 50 | 20 | 0 | 0 | 1 | -2 | 500 | 95 | 238.8933 |  |  | 47.12369 |  |  |  |  | 10.1016/j.wasman.2015.05.027
300 | 6.5 | 35.8 | 11.6 | 0.58 | 10.06 | 0.06 | 0.005 | 50 | 20 | 0 | 0 | 1 | -2 | 500 | 95 | 180.2596 |  |  | 31.48042 |  |  |  |  | 10.1016/j.wasman.2015.05.027
300 | 6.5 | 35.8 | 11.6 | 0.58 | 10.06 | 0.06 | 0.005 | 50 | 20 | 0 | 0 | 1 | -2 | 500 | 95 | 120.3412 |  |  | 25.76997 |  |  |  |  | 10.1016/j.wasman.2015.05.027
300 | 6.5 | 35.8 | 11.6 | 0.58 | 10.06 | 0.06 | 0.005 | 50 | 20 | 0 | 0 | 1 | -2 | 500 | 95 | 58.63751 |  |  | 25.02749 |  |  |  |  | 10.1016/j.wasman.2015.05.027
300 | 6.5 | 35.8 | 11.6 | 0.58 | 10.06 | 0.06 | 0.005 | 50 | 20 | 0 | 0 | 1 | -2 | 500 | 95 | 28.96599 |  |  | 22.03393 |  |  |  |  | 10.1016/j.wasman.2015.05.027
300 | 6.5 | 35.8 | 11.6 | 0.58 | 10.06 | 0.06 | 0.005 | 50 | 20 | 0 | 0 | 1 | -2 | 500 | 95 | 14.15979 |  |  | 18.46815 |  |  |  |  | 10.1016/j.wasman.2015.05.027
300 | 6.5 | 35.8 | 11.6 | 0.58 | 10.06 | 0.06 | 0.005 | 50 | 20 | 0 | 0 | 1 | -2 | 500 | 95 | 6.762596 |  |  | 16.27145 |  |  |  |  | 10.1016/j.wasman.2015.05.027
300 | 6.5 | 35.8 | 11.6 | 0.58 | 10.06 | 0.06 | 0.005 | 5.276074 | 20 | 0 | 0 | 1 | -2 | 500 | 95 | 240 | 90.71111 | [6 empty] | 10.1016/j.wasman.2015.05.027
300 | 6.5 | 35.8 | 11.6 | 0.58 | 10.06 | 0.06 | 0.005 | 10.42945 | 20 | 0 | 0 | 1 | -2 | 500 | 95 | 240 | 90.35556 | [6 empty] | 10.1016/j.wasman.2015.05.027
300 | 6.5 | 35.8 | 11.6 | 0.58 | 10.06 | 0.06 | 0.005 | 20 | 20 | 0 | 0 | 1 | -2 | 500 | 95 | 240 | 90.17778 | [6 empty] | 10.1016/j.wasman.2015.05.027
300 | 6.5 | 35.8 | 11.6 | 0.58 | 10.06 | 0.06 | 0.005 | 30.30675 | 20 | 0 | 0 | 1 | -2 | 500 | 95 | 240 | 90.17778 | [6 empty] | 10.1016/j.wasman.2015.05.027
300 | 6.5 | 35.8 | 11.6 | 0.58 | 10.06 | 0.06 | 0.005 | 50 | 20 | 0 | 0 | 1 | -2 | 500 | 95 | 240 | 90.35556 | [6 empty] | 10.1016/j.wasman.2015.05.027
300 | 6.5 | 35.8 | 11.6 | 0.58 | 10.06 | 0.06 | 0.005 | 100.4294 | 20 | 0 | 0 | 1 | -2 | 500 | 95 | 240 | 83.24444 | [6 empty] | 10.1016/j.wasman.2015.05.027
300 | 6.5 | 35.8 | 11.6 | 0.58 | 10.06 | 0.06 | 0.005 | 4.907975 | 20 | 0 | 0 | 1 | -2 | 500 | 95 | 240 |  | 50.17778 | [5 empty] | 10.1016/j.wasman.2015.05.027
300 | 6.5 | 35.8 | 11.6 | 0.58 | 10.06 | 0.06 | 0.005 | 10.2454 | 20 | 0 | 0 | 1 | -2 | 500 | 95 | 240 |  | 50.35556 | [5 empty] | 10.1016/j.wasman.2015.05.027
300 | 6.5 | 35.8 | 11.6 | 0.58 | 10.06 | 0.06 | 0.005 | 20.55215 | 20 | 0 | 0 | 1 | -2 | 500 | 95 | 240 |  | 50 | [5 empty] | 10.1016/j.wasman.2015.05.027
300 | 6.5 | 35.8 | 11.6 | 0.58 | 10.06 | 0.06 | 0.005 | 30.30675 | 20 | 0 | 0 | 1 | -2 | 500 | 95 | 240 |  | 49.82222 | [5 empty] | 10.1016/j.wasman.2015.05.027
300 | 6.5 | 35.8 | 11.6 | 0.58 | 10.06 | 0.06 | 0.005 | 50.3681 | 20 | 0 | 0 | 1 | -2 | 500 | 95 | 240 |  | 49.28889 | [5 empty] | 10.1016/j.wasman.2015.05.027
300 | 6.5 | 35.8 | 11.6 | 0.58 | 10.06 | 0.06 | 0.005 | 100.2454 | 20 | 0 | 0 | 1 | -2 | 500 | 95 | 240 |  | 45.91111 | [5 empty] | 10.1016/j.wasman.2015.05.027
300 | 6.5 | 35.8 | 11.6 | 0.58 | 10.06 | 0.06 | 0.005 | 5.276074 | 20 | 0 | 0 | 1 | -2 | 500 | 95 | 240 |  |  |  |  | 96.04444 |  |  | 10.1016/j.wasman.2015.05.027
300 | 6.5 | 35.8 | 11.6 | 0.58 | 10.06 | 0.06 | 0.005 | 10.2454 | 20 | 0 | 0 | 1 | -2 | 500 | 95 | 240 |  |  |  |  | 95.68889 |  |  | 10.1016/j.wasman.2015.05.027
300 | 6.5 | 35.8 | 11.6 | 0.58 | 10.06 | 0.06 | 0.005 | 20.55215 | 20 | 0 | 0 | 1 | -2 | 500 | 95 | 240 |  |  |  |  | 95.51111 |  |  | 10.1016/j.wasman.2015.05.027
300 | 6.5 | 35.8 | 11.6 | 0.58 | 10.06 | 0.06 | 0.005 | 30.67485 | 20 | 0 | 0 | 1 | -2 | 500 | 95 | 240 |  |  |  |  | 94.8 |  |  | 10.1016/j.wasman.2015.05.027
300 | 6.5 | 35.8 | 11.6 | 0.58 | 10.06 | 0.06 | 0.005 | 50.18405 | 20 | 0 | 0 | 1 | -2 | 500 | 95 | 240 |  |  |  |  | 94.8 |  |  | 10.1016/j.wasman.2015.05.027
300 | 6.5 | 35.8 | 11.6 | 0.58 | 10.06 | 0.06 | 0.005 | 99.8773 | 20 | 0 | 0 | 1 | -2 | 500 | 95 | 240 |  |  |  |  | 89.11111 |  |  | 10.1016/j.wasman.2015.05.027
300 | 6.5 | 35.8 | 11.6 | 0.58 | 10.06 | 0.06 | 0.005 | 5.460123 | 20 | 0 | 0 | 1 | -2 | 500 | 95 | 240 |  |  | 49.46667 |  |  |  |  | 10.1016/j.wasman.2015.05.027
300 | 6.5 | 35.8 | 11.6 | 0.58 | 10.06 | 0.06 | 0.005 | 10.06135 | 20 | 0 | 0 | 1 | -2 | 500 | 95 | 240 |  |  | 49.46667 |  |  |  |  | 10.1016/j.wasman.2015.05.027
300 | 6.5 | 35.8 | 11.6 | 0.58 | 10.06 | 0.06 | 0.005 | 20 | 20 | 0 | 0 | 1 | -2 | 500 | 95 | 240 |  |  | 48.57778 |  |  |  |  | 10.1016/j.wasman.2015.05.027
300 | 6.5 | 35.8 | 11.6 | 0.58 | 10.06 | 0.06 | 0.005 | 30.4908 | 20 | 0 | 0 | 1 | -2 | 500 | 95 | 240 |  |  | 48.75556 |  |  |  |  | 10.1016/j.wasman.2015.05.027
300 | 6.5 | 35.8 | 11.6 | 0.58 | 10.06 | 0.06 | 0.005 | 50.3681 | 20 | 0 | 0 | 1 | -2 | 500 | 95 | 240 |  |  | 48.04444 |  |  |  |  | 10.1016/j.wasman.2015.05.027
300 | 6.5 | 35.8 | 11.6 | 0.58 | 10.06 | 0.06 | 0.005 | 100.0613 | 20 | 0 | 0 | 1 | -2 | 500 | 95 | 240 |  |  | 42 |  |  |  |  | 10.1016/j.wasman.2015.05.027
300 | 6.5 | 35.8 | 11.6 | 0.58 | 10.06 | 0.06 | 0.005 | 50 | 20 | 0 | 0 | 1 | -2 | 500 | 35 | 14.19412 | 41.73353 | [6 empty] | 10.1016/j.wasman.2015.05.027
300 | 6.5 | 35.8 | 11.6 | 0.58 | 10.06 | 0.06 | 0.005 | 50 | 20 | 0 | 0 | 1 | -2 | 500 | 35 | 4.778245 | 37.34023 | [6 empty] | 10.1016/j.wasman.2015.05.027
300 | 6.5 | 35.8 | 11.6 | 0.58 | 10.06 | 0.06 | 0.005 | 50 | 20 | 0 | 0 | 1 | -2 | 500 | 35 | 0 | 0 | [6 empty] | 10.1016/j.wasman.2015.05.027
300 | 6.5 | 35.8 | 11.6 | 0.58 | 10.06 | 0.06 | 0.005 | 50 | 20 | 0 | 0 | 1 | -2 | 500 | 35 | 29.39575 | 46.40961 | [6 empty] | 10.1016/j.wasman.2015.05.027
300 | 6.5 | 35.8 | 11.6 | 0.58 | 10.06 | 0.06 | 0.005 | 50 | 20 | 0 | 0 | 1 | -2 | 500 | 35 | 59.29978 | 53.70391 | [6 empty] | 10.1016/j.wasman.2015.05.027
300 | 6.5 | 35.8 | 11.6 | 0.58 | 10.06 | 0.06 | 0.005 | 50 | 20 | 0 | 0 | 1 | -2 | 500 | 35 | 118.6434 | 63.58755 | [6 empty] | 10.1016/j.wasman.2015.05.027
300 | 6.5 | 35.8 | 11.6 | 0.58 | 10.06 | 0.06 | 0.005 | 50 | 20 | 0 | 0 | 1 | -2 | 500 | 35 | 179.0513 | 72.58675 | [6 empty] | 10.1016/j.wasman.2015.05.027
300 | 6.5 | 35.8 | 11.6 | 0.58 | 10.06 | 0.06 | 0.005 | 50 | 20 | 0 | 0 | 1 | -2 | 500 | 35 | 240.063 | 75.70242 | [6 empty] | 10.1016/j.wasman.2015.05.027
300 | 6.5 | 35.8 | 11.6 | 0.58 | 10.06 | 0.06 | 0.005 | 50 | 20 | 0 | 0 | 1 | -2 | 500 | 35 | 299.542 | 75.29167 | [6 empty] | 10.1016/j.wasman.2015.05.027
300 | 6.5 | 35.8 | 11.6 | 0.58 | 10.06 | 0.06 | 0.005 | 50 | 20 | 0 | 0 | 1 | -2 | 500 | 50 | 300.0181 | 79.11427 | [6 empty] | 10.1016/j.wasman.2015.05.027
300 | 6.5 | 35.8 | 11.6 | 0.58 | 10.06 | 0.06 | 0.005 | 50 | 20 | 0 | 0 | 1 | -2 | 500 | 50 | 238.9677 | 78.93986 | [6 empty] | 10.1016/j.wasman.2015.05.027
300 | 6.5 | 35.8 | 11.6 | 0.58 | 10.06 | 0.06 | 0.005 | 50 | 20 | 0 | 0 | 1 | -2 | 500 | 50 | 179.5506 | 74.6446 | [6 empty] | 10.1016/j.wasman.2015.05.027
300 | 6.5 | 35.8 | 11.6 | 0.58 | 10.06 | 0.06 | 0.005 | 50 | 20 | 0 | 0 | 1 | -2 | 500 | 50 | 118.6008 | 66.82293 | [6 empty] | 10.1016/j.wasman.2015.05.027
300 | 6.5 | 35.8 | 11.6 | 0.58 | 10.06 | 0.06 | 0.005 | 50 | 20 | 0 | 0 | 1 | -2 | 500 | 50 | 59.77579 | 57.52651 | [6 empty] | 10.1016/j.wasman.2015.05.027
300 | 6.5 | 35.8 | 11.6 | 0.58 | 10.06 | 0.06 | 0.005 | 50 | 20 | 0 | 0 | 1 | -2 | 500 | 50 | 28.30439 | 49.35292 | [6 empty] | 10.1016/j.wasman.2015.05.027
300 | 6.5 | 35.8 | 11.6 | 0.58 | 10.06 | 0.06 | 0.005 | 50 | 20 | 0 | 0 | 1 | -2 | 500 | 50 | 14.15929 | 44.38066 | [6 empty] | 10.1016/j.wasman.2015.05.027
300 | 6.5 | 35.8 | 11.6 | 0.58 | 10.06 | 0.06 | 0.005 | 50 | 20 | 0 | 0 | 1 | -2 | 500 | 60 | 299.9755 | 82.34965 | [6 empty] | 10.1016/j.wasman.2015.05.027
300 | 6.5 | 35.8 | 11.6 | 0.58 | 10.06 | 0.06 | 0.005 | 50 | 20 | 0 | 0 | 1 | -2 | 500 | 60 | 239.9778 | 82.17317 | [6 empty] | 10.1016/j.wasman.2015.05.027
300 | 6.5 | 35.8 | 11.6 | 0.58 | 10.06 | 0.06 | 0.005 | 50 | 20 | 0 | 0 | 1 | -2 | 500 | 60 | 179.5041 | 78.1741 | [6 empty] | 10.1016/j.wasman.2015.05.027
300 | 6.5 | 35.8 | 11.6 | 0.58 | 10.06 | 0.06 | 0.005 | 50 | 20 | 0 | 0 | 1 | -2 | 500 | 60 | 119.6225 | 69.17387 | [6 empty] | 10.1016/j.wasman.2015.05.027
300 | 6.5 | 35.8 | 11.6 | 0.58 | 10.06 | 0.06 | 0.005 | 50 | 20 | 0 | 0 | 1 | -2 | 500 | 60 | 59.16045 | 64.29242 | [6 empty] | 10.1016/j.wasman.2015.05.027
300 | 6.5 | 35.8 | 11.6 | 0.58 | 10.06 | 0.06 | 0.005 | 50 | 20 | 0 | 0 | 1 | -2 | 500 | 60 | 29.75567 | 59.05596 | [6 empty] | 10.1016/j.wasman.2015.05.027
300 | 6.5 | 35.8 | 11.6 | 0.58 | 10.06 | 0.06 | 0.005 | 50 | 20 | 0 | 0 | 1 | -2 | 500 | 60 | 14.11285 | 47.91016 | [6 empty] | 10.1016/j.wasman.2015.05.027
300 | 6.5 | 35.8 | 11.6 | 0.58 | 10.06 | 0.06 | 0.005 | 50 | 20 | 0 | 0 | 1 | -2 | 500 | 75 | 4.124203 | 47.0474 | [6 empty] | 10.1016/j.wasman.2015.05.027
300 | 6.5 | 35.8 | 11.6 | 0.58 | 10.06 | 0.06 | 0.005 | 50 | 20 | 0 | 0 | 1 | -2 | 500 | 75 | 0 | 0 | [6 empty] | 10.1016/j.wasman.2015.05.027
300 | 6.5 | 35.8 | 11.6 | 0.58 | 10.06 | 0.06 | 0.005 | 50 | 20 | 0 | 0 | 1 | -2 | 500 | 75 | 15.0765 | 54.67298 | [6 empty] | 10.1016/j.wasman.2015.05.027
300 | 6.5 | 35.8 | 11.6 | 0.58 | 10.06 | 0.06 | 0.005 | 50 | 20 | 0 | 0 | 1 | -2 | 500 | 75 | 29.68214 | 64.64434 | [6 empty] | 10.1016/j.wasman.2015.05.027
300 | 6.5 | 35.8 | 11.6 | 0.58 | 10.06 | 0.06 | 0.005 | 50 | 20 | 0 | 0 | 1 | -2 | 500 | 75 | 59.08692 | 69.8808 | [6 empty] | 10.1016/j.wasman.2015.05.027
300 | 6.5 | 35.8 | 11.6 | 0.58 | 10.06 | 0.06 | 0.005 | 50 | 20 | 0 | 0 | 1 | -2 | 500 | 75 | 119.5529 | 74.46812 | [6 empty] | 10.1016/j.wasman.2015.05.027
300 | 6.5 | 35.8 | 11.6 | 0.58 | 10.06 | 0.06 | 0.005 | 50 | 20 | 0 | 0 | 1 | -2 | 500 | 75 | 179.4499 | 82.29185 | [6 empty] | 10.1016/j.wasman.2015.05.027
300 | 6.5 | 35.8 | 11.6 | 0.58 | 10.06 | 0.06 | 0.005 | 50 | 20 | 0 | 0 | 1 | -2 | 500 | 75 | 238.8478 | 88.05774 | [6 empty] | 10.1016/j.wasman.2015.05.027
300 | 6.5 | 35.8 | 11.6 | 0.58 | 10.06 | 0.06 | 0.005 | 50 | 20 | 0 | 0 | 1 | -2 | 500 | 75 | 299.9058 | 87.6439 | [6 empty] | 10.1016/j.wasman.2015.05.027
300 | 6.5 | 35.8 | 11.6 | 0.58 | 10.06 | 0.06 | 0.005 | 50 | 20 | 0 | 0 | 1 | -2 | 500 | 90 | 299.871 | 90.29103 | [6 empty] | 10.1016/j.wasman.2015.05.027
300 | 6.5 | 35.8 | 11.6 | 0.58 | 10.06 | 0.06 | 0.005 | 50 | 20 | 0 | 0 | 1 | -2 | 500 | 90 | 238.8207 | 90.11662 | [6 empty] | 10.1016/j.wasman.2015.05.027
300 | 6.5 | 35.8 | 11.6 | 0.58 | 10.06 | 0.06 | 0.005 | 50 | 20 | 0 | 0 | 1 | -2 | 500 | 90 | 178.8385 | 88.76364 | [6 empty] | 10.1016/j.wasman.2015.05.027
300 | 6.5 | 35.8 | 11.6 | 0.58 | 10.06 | 0.06 | 0.005 | 50 | 20 | 0 | 0 | 1 | -2 | 500 | 90 | 119.4832 | 79.76238 | [6 empty] | 10.1016/j.wasman.2015.05.027
300 | 6.5 | 35.8 | 11.6 | 0.58 | 10.06 | 0.06 | 0.005 | 50 | 20 | 0 | 0 | 1 | -2 | 500 | 90 | 58.51802 | 73.11721 | [6 empty] | 10.1016/j.wasman.2015.05.027
300 | 6.5 | 35.8 | 11.6 | 0.58 | 10.06 | 0.06 | 0.005 | 50 | 20 | 0 | 0 | 1 | -2 | 500 | 90 | 29.12098 | 67.2925 | [6 empty] | 10.1016/j.wasman.2015.05.027
300 | 6.5 | 35.8 | 11.6 | 0.58 | 10.06 | 0.06 | 0.005 | 50 | 20 | 0 | 0 | 1 | -2 | 500 | 90 | 13.43559 | 59.38208 | [6 empty] | 10.1016/j.wasman.2015.05.027
300 | 6.5 | 35.8 | 11.6 | 0.58 | 10.06 | 0.06 | 0.005 | 50 | 20 | 0 | 0 | 1 | -2 | 500 | 90 | 2.456204 | 53.81537 | [6 empty] | 10.1016/j.wasman.2015.05.027
300 | 6.5 | 35.8 | 11.6 | 0.58 | 10.06 | 0.06 | 0.005 | 50 | 20 | 0 | 0 | 1 | -2 | 500 | 35 | 300.5348 |  | 44.19691 | [5 empty] | 10.1016/j.wasman.2015.05.027
300 | 6.5 | 35.8 | 11.6 | 0.58 | 10.06 | 0.06 | 0.005 | 50 | 20 | 0 | 0 | 1 | -2 | 500 | 35 | 240.107 |  | 43.07152 | [5 empty] | 10.1016/j.wasman.2015.05.027
300 | 6.5 | 35.8 | 11.6 | 0.58 | 10.06 | 0.06 | 0.005 | 50 | 20 | 0 | 0 | 1 | -2 | 500 | 35 | 180.7487 |  | 37.30424 | [5 empty] | 10.1016/j.wasman.2015.05.027
300 | 6.5 | 35.8 | 11.6 | 0.58 | 10.06 | 0.06 | 0.005 | 50 | 20 | 0 | 0 | 1 | -2 | 500 | 35 | 119.7861 |  | 30.46409 | [5 empty] | 10.1016/j.wasman.2015.05.027
300 | 6.5 | 35.8 | 11.6 | 0.58 | 10.06 | 0.06 | 0.005 | 50 | 20 | 0 | 0 | 1 | -2 | 500 | 35 | 60.42781 |  | 24.69681 | [5 empty] | 10.1016/j.wasman.2015.05.027
300 | 6.5 | 35.8 | 11.6 | 0.58 | 10.06 | 0.06 | 0.005 | 50 | 20 | 0 | 0 | 1 | -2 | 500 | 35 | 30.48128 |  | 19.13436 | [5 empty] | 10.1016/j.wasman.2015.05.027
300 | 6.5 | 35.8 | 11.6 | 0.58 | 10.06 | 0.06 | 0.005 | 50 | 20 | 0 | 0 | 1 | -2 | 500 | 35 | 15.50802 |  | 17.51385 | [5 empty] | 10.1016/j.wasman.2015.05.027
300 | 6.5 | 35.8 | 11.6 | 0.58 | 10.06 | 0.06 | 0.005 | 50 | 20 | 0 | 0 | 1 | -2 | 500 | 35 | 4.812834 |  | 15.0043 | [5 empty] | 10.1016/j.wasman.2015.05.027
300 | 6.5 | 35.8 | 11.6 | 0.58 | 10.06 | 0.06 | 0.005 | 50 | 20 | 0 | 0 | 1 | -2 | 500 | 50 | 301.0695 |  | 46.51881 | [5 empty] | 10.1016/j.wasman.2015.05.027
300 | 6.5 | 35.8 | 11.6 | 0.58 | 10.06 | 0.06 | 0.005 | 50 | 20 | 0 | 0 | 1 | -2 | 500 | 50 | 241.1765 |  | 45.57248 | [5 empty] | 10.1016/j.wasman.2015.05.027
300 | 6.5 | 35.8 | 11.6 | 0.58 | 10.06 | 0.06 | 0.005 | 50 | 20 | 0 | 0 | 1 | -2 | 500 | 50 | 180.7487 |  | 39.08995 | [5 empty] | 10.1016/j.wasman.2015.05.027
300 | 6.5 | 35.8 | 11.6 | 0.58 | 10.06 | 0.06 | 0.005 | 50 | 20 | 0 | 0 | 1 | -2 | 500 | 50 | 120.8556 |  | 32.60791 | [5 empty] | 10.1016/j.wasman.2015.05.027
300 | 6.5 | 35.8 | 11.6 | 0.58 | 10.06 | 0.06 | 0.005 | 50 | 20 | 0 | 0 | 1 | -2 | 500 | 50 | 60.96257 |  | 27.37586 | [5 empty] | 10.1016/j.wasman.2015.05.027
300 | 6.5 | 35.8 | 11.6 | 0.58 | 10.06 | 0.06 | 0.005 | 50 | 20 | 0 | 0 | 1 | -2 | 500 | 50 | 29.94652 |  | 20.56245 | [5 empty] | 10.1016/j.wasman.2015.05.027
300 | 6.5 | 35.8 | 11.6 | 0.58 | 10.06 | 0.06 | 0.005 | 50 | 20 | 0 | 0 | 1 | -2 | 500 | 50 | 15.50802 |  | 18.58528 | [5 empty] | 10.1016/j.wasman.2015.05.027
300 | 6.5 | 35.8 | 11.6 | 0.58 | 10.06 | 0.06 | 0.005 | 50 | 20 | 0 | 0 | 1 | -2 | 500 | 50 | 3.208556 |  | 15.36001 | [5 empty] | 10.1016/j.wasman.2015.05.027
300 | 6.5 | 35.8 | 11.6 | 0.58 | 10.06 | 0.06 | 0.005 | 50 | 20 | 0 | 0 | 1 | -2 | 500 | 60 | 300.5348 |  | 47.41119 | [5 empty] | 10.1016/j.wasman.2015.05.027
300 | 6.5 | 35.8 | 11.6 | 0.58 | 10.06 | 0.06 | 0.005 | 50 | 20 | 0 | 0 | 1 | -2 | 500 | 60 | 240.107 |  | 46.64295 | [5 empty] | 10.1016/j.wasman.2015.05.027
300 | 6.5 | 35.8 | 11.6 | 0.58 | 10.06 | 0.06 | 0.005 | 50 | 20 | 0 | 0 | 1 | -2 | 500 | 60 | 180.7487 |  | 40.16138 | [5 empty] | 10.1016/j.wasman.2015.05.027
300 | 6.5 | 35.8 | 11.6 | 0.58 | 10.06 | 0.06 | 0.005 | 50 | 20 | 0 | 0 | 1 | -2 | 500 | 60 | 120.3209 |  | 34.75029 | [5 empty] | 10.1016/j.wasman.2015.05.027
300 | 6.5 | 35.8 | 11.6 | 0.58 | 10.06 | 0.06 | 0.005 | 50 | 20 | 0 | 0 | 1 | -2 | 500 | 60 | 60.42781 |  | 28.44681 | [5 empty] | 10.1016/j.wasman.2015.05.027
300 | 6.5 | 35.8 | 11.6 | 0.58 | 10.06 | 0.06 | 0.005 | 50 | 20 | 0 | 0 | 1 | -2 | 500 | 60 | 30.48128 |  | 21.09864 | [5 empty] | 10.1016/j.wasman.2015.05.027
300 | 6.5 | 35.8 | 11.6 | 0.58 | 10.06 | 0.06 | 0.005 | 50 | 20 | 0 | 0 | 1 | -2 | 500 | 60 | 14.4385 |  | 18.94146 | [5 empty] | 10.1016/j.wasman.2015.05.027
300 | 6.5 | 35.8 | 11.6 | 0.58 | 10.06 | 0.06 | 0.005 | 50 | 20 | 0 | 0 | 1 | -2 | 500 | 60 | 4.278075 |  | 15.36096 | [5 empty] | 10.1016/j.wasman.2015.05.027
300 | 6.5 | 35.8 | 11.6 | 0.58 | 10.06 | 0.06 | 0.005 | 50 | 20 | 0 | 0 | 1 | -2 | 500 | 75 | 301.0695 |  | 49.01881 | [5 empty] | 10.1016/j.wasman.2015.05.027
300 | 6.5 | 35.8 | 11.6 | 0.58 | 10.06 | 0.06 | 0.005 | 50 | 20 | 0 | 0 | 1 | -2 | 500 | 75 | 240.107 |  | 49.32152 | [5 empty] | 10.1016/j.wasman.2015.05.027
300 | 6.5 | 35.8 | 11.6 | 0.58 | 10.06 | 0.06 | 0.005 | 50 | 20 | 0 | 0 | 1 | -2 | 500 | 75 | 180.2139 |  | 47.12519 | [5 empty] | 10.1016/j.wasman.2015.05.027
300 | 6.5 | 35.8 | 11.6 | 0.58 | 10.06 | 0.06 | 0.005 | 50 | 20 | 0 | 0 | 1 | -2 | 500 | 75 | 119.7861 |  | 37.07124 | [5 empty] | 10.1016/j.wasman.2015.05.027
300 | 6.5 | 35.8 | 11.6 | 0.58 | 10.06 | 0.06 | 0.005 | 50 | 20 | 0 | 0 | 1 | -2 | 500 | 75 | 60.42781 |  | 32.01824 | [5 empty] | 10.1016/j.wasman.2015.05.027
300 | 6.5 | 35.8 | 11.6 | 0.58 | 10.06 | 0.06 | 0.005 | 50 | 20 | 0 | 0 | 1 | -2 | 500 | 75 | 29.94652 |  | 23.4196 | [5 empty] | 10.1016/j.wasman.2015.05.027
300 | 6.5 | 35.8 | 11.6 | 0.58 | 10.06 | 0.06 | 0.005 | 50 | 20 | 0 | 0 | 1 | -2 | 500 | 75 | 15.50802 |  | 20.01385 | [5 empty] | 10.1016/j.wasman.2015.05.027
300 | 6.5 | 35.8 | 11.6 | 0.58 | 10.06 | 0.06 | 0.005 | 50 | 20 | 0 | 0 | 1 | -2 | 500 | 75 | 3.743316 |  | 17.50334 | [5 empty] | 10.1016/j.wasman.2015.05.027
300 | 6.5 | 35.8 | 11.6 | 0.58 | 10.06 | 0.06 | 0.005 | 50 | 20 | 0 | 0 | 1 | -2 | 500 | 95 | 300.5348 |  | 50.80405 | [5 empty] | 10.1016/j.wasman.2015.05.027
300 | 6.5 | 35.8 | 11.6 | 0.58 | 10.06 | 0.06 | 0.005 | 50 | 20 | 0 | 0 | 1 | -2 | 500 | 95 | 240.6417 |  | 49.322 | [5 empty] | 10.1016/j.wasman.2015.05.027
300 | 6.5 | 35.8 | 11.6 | 0.58 | 10.06 | 0.06 | 0.005 | 50 | 20 | 0 | 0 | 1 | -2 | 500 | 95 | 180.7487 |  | 46.9471 | [5 empty] | 10.1016/j.wasman.2015.05.027
300 | 6.5 | 35.8 | 11.6 | 0.58 | 10.06 | 0.06 | 0.005 | 50 | 20 | 0 | 0 | 1 | -2 | 500 | 95 | 118.7166 |  | 40.82028 | [5 empty] | 10.1016/j.wasman.2015.05.027
300 | 6.5 | 35.8 | 11.6 | 0.58 | 10.06 | 0.06 | 0.005 | 50 | 20 | 0 | 0 | 1 | -2 | 500 | 95 | 60.42781 |  | 32.55395 | [5 empty] | 10.1016/j.wasman.2015.05.027
300 | 6.5 | 35.8 | 11.6 | 0.58 | 10.06 | 0.06 | 0.005 | 50 | 20 | 0 | 0 | 1 | -2 | 500 | 95 | 29.94652 |  | 25.74102 | [5 empty] | 10.1016/j.wasman.2015.05.027
300 | 6.5 | 35.8 | 11.6 | 0.58 | 10.06 | 0.06 | 0.005 | 50 | 20 | 0 | 0 | 1 | -2 | 500 | 95 | 14.97326 |  | 21.44194 | [5 empty] | 10.1016/j.wasman.2015.05.027
300 | 6.5 | 35.8 | 11.6 | 0.58 | 10.06 | 0.06 | 0.005 | 50 | 20 | 0 | 0 | 1 | -2 | 500 | 95 | 4.278075 |  | 18.93239 | [5 empty] | 10.1016/j.wasman.2015.05.027
300 | 6.5 | 35.8 | 11.6 | 0.58 | 10.06 | 0.06 | 0.005 | 50 | 20 | 0 | 0 | 1 | -2 | 500 | 35 | 299.2589 |  |  |  |  | 86.26144 |  |  | 10.1016/j.wasman.2015.05.027
300 | 6.5 | 35.8 | 11.6 | 0.58 | 10.06 | 0.06 | 0.005 | 50 | 20 | 0 | 0 | 1 | -2 | 500 | 35 | 239.8396 |  |  |  |  | 86.47607 |  |  | 10.1016/j.wasman.2015.05.027
300 | 6.5 | 35.8 | 11.6 | 0.58 | 10.06 | 0.06 | 0.005 | 50 | 20 | 0 | 0 | 1 | -2 | 500 | 35 | 178.8775 |  |  |  |  | 83.02422 |  |  | 10.1016/j.wasman.2015.05.027
300 | 6.5 | 35.8 | 11.6 | 0.58 | 10.06 | 0.06 | 0.005 | 50 | 20 | 0 | 0 | 1 | -2 | 500 | 35 | 119.1383 |  |  |  |  | 67.36049 |  |  | 10.1016/j.wasman.2015.05.027
300 | 6.5 | 35.8 | 11.6 | 0.58 | 10.06 | 0.06 | 0.005 | 50 | 20 | 0 | 0 | 1 | -2 | 500 | 35 | 60.05507 |  |  |  |  | 42.23212 |  |  | 10.1016/j.wasman.2015.05.027
300 | 6.5 | 35.8 | 11.6 | 0.58 | 10.06 | 0.06 | 0.005 | 50 | 20 | 0 | 0 | 1 | -2 | 500 | 35 | 30.49729 |  |  |  |  | 30.88928 |  |  | 10.1016/j.wasman.2015.05.027
300 | 6.5 | 35.8 | 11.6 | 0.58 | 10.06 | 0.06 | 0.005 | 50 | 20 | 0 | 0 | 1 | -2 | 500 | 35 | 14.07224 |  |  |  |  | 29.33749 |  |  | 10.1016/j.wasman.2015.05.027
300 | 6.5 | 35.8 | 11.6 | 0.58 | 10.06 | 0.06 | 0.005 | 50 | 20 | 0 | 0 | 1 | -2 | 500 | 35 | 4.547663 |  |  |  |  | 27.49089 |  |  | 10.1016/j.wasman.2015.05.027
300 | 6.5 | 35.8 | 11.6 | 0.58 | 10.06 | 0.06 | 0.005 | 50 | 20 | 0 | 0 | 1 | -2 | 500 | 50 | 299.753 |  |  |  |  | 89.01029 |  |  | 10.1016/j.wasman.2015.05.027
300 | 6.5 | 35.8 | 11.6 | 0.58 | 10.06 | 0.06 | 0.005 | 50 | 20 | 0 | 0 | 1 | -2 | 500 | 50 | 239.8113 |  |  |  |  | 88.61343 |  |  | 10.1016/j.wasman.2015.05.027
300 | 6.5 | 35.8 | 11.6 | 0.58 | 10.06 | 0.06 | 0.005 | 50 | 20 | 0 | 0 | 1 | -2 | 500 | 50 | 179.3958 |  |  |  |  | 83.94104 |  |  | 10.1016/j.wasman.2015.05.027
300 | 6.5 | 35.8 | 11.6 | 0.58 | 10.06 | 0.06 | 0.005 | 50 | 20 | 0 | 0 | 1 | -2 | 500 | 50 | 120.6852 |  |  |  |  | 70.72163 |  |  | 10.1016/j.wasman.2015.05.027
300 | 6.5 | 35.8 | 11.6 | 0.58 | 10.06 | 0.06 | 0.005 | 50 | 20 | 0 | 0 | 1 | -2 | 500 | 50 | 59.51243 |  |  |  |  | 43.14732 |  |  | 10.1016/j.wasman.2015.05.027
300 | 6.5 | 35.8 | 11.6 | 0.58 | 10.06 | 0.06 | 0.005 | 50 | 20 | 0 | 0 | 1 | -2 | 500 | 50 | 28.88151 |  |  |  |  | 32.71888 |  |  | 10.1016/j.wasman.2015.05.027
300 | 6.5 | 35.8 | 11.6 | 0.58 | 10.06 | 0.06 | 0.005 | 50 | 20 | 0 | 0 | 1 | -2 | 500 | 50 | 14.61894 |  |  |  |  | 28.11695 |  |  | 10.1016/j.wasman.2015.05.027
300 | 6.5 | 35.8 | 11.6 | 0.58 | 10.06 | 0.06 | 0.005 | 50 | 20 | 0 | 0 | 1 | -2 | 500 | 50 | 3.470479 |  |  |  |  | 28.71062 |  |  | 10.1016/j.wasman.2015.05.027
300 | 6.5 | 35.8 | 11.6 | 0.58 | 10.06 | 0.06 | 0.005 | 50 | 20 | 0 | 0 | 1 | -2 | 500 | 60 | 299.1982 |  |  |  |  | 90.8415 |  |  | 10.1016/j.wasman.2015.05.027
300 | 6.5 | 35.8 | 11.6 | 0.58 | 10.06 | 0.06 | 0.005 | 50 | 20 | 0 | 0 | 1 | -2 | 500 | 60 | 239.791 |  |  |  |  | 90.14012 |  |  | 10.1016/j.wasman.2015.05.027
300 | 6.5 | 35.8 | 11.6 | 0.58 | 10.06 | 0.06 | 0.005 | 50 | 20 | 0 | 0 | 1 | -2 | 500 | 60 | 179.3634 |  |  |  |  | 86.38374 |  |  | 10.1016/j.wasman.2015.05.027
300 | 6.5 | 35.8 | 11.6 | 0.58 | 10.06 | 0.06 | 0.005 | 50 | 20 | 0 | 0 | 1 | -2 | 500 | 60 | 119.5918 |  |  |  |  | 73.16271 |  |  | 10.1016/j.wasman.2015.05.027
300 | 6.5 | 35.8 | 11.6 | 0.58 | 10.06 | 0.06 | 0.005 | 50 | 20 | 0 | 0 | 1 | -2 | 500 | 60 | 58.93739 |  |  |  |  | 46.50522 |  |  | 10.1016/j.wasman.2015.05.027
300 | 6.5 | 35.8 | 11.6 | 0.58 | 10.06 | 0.06 | 0.005 | 50 | 20 | 0 | 0 | 1 | -2 | 500 | 60 | 28.88556 |  |  |  |  | 32.41354 |  |  | 10.1016/j.wasman.2015.05.027
300 | 6.5 | 35.8 | 11.6 | 0.58 | 10.06 | 0.06 | 0.005 | 50 | 20 | 0 | 0 | 1 | -2 | 500 | 60 | 15.11298 |  |  |  |  | 30.8658 |  |  | 10.1016/j.wasman.2015.05.027
300 | 6.5 | 35.8 | 11.6 | 0.58 | 10.06 | 0.06 | 0.005 | 50 | 20 | 0 | 0 | 1 | -2 | 500 | 60 | 3.466429 |  |  |  |  | 29.01596 |  |  | 10.1016/j.wasman.2015.05.027
300 | 6.5 | 35.8 | 11.6 | 0.58 | 10.06 | 0.06 | 0.005 | 50 | 20 | 0 | 0 | 1 | -2 | 500 | 75 | 300.2146 |  |  |  |  | 94.20183 |  |  | 10.1016/j.wasman.2015.05.027
300 | 6.5 | 35.8 | 11.6 | 0.58 | 10.06 | 0.06 | 0.005 | 50 | 20 | 0 | 0 | 1 | -2 | 500 | 75 | 240.2689 |  |  |  |  | 94.11031 |  |  | 10.1016/j.wasman.2015.05.027
300 | 6.5 | 35.8 | 11.6 | 0.58 | 10.06 | 0.06 | 0.005 | 50 | 20 | 0 | 0 | 1 | -2 | 500 | 75 | 179.8494 |  |  |  |  | 89.74326 |  |  | 10.1016/j.wasman.2015.05.027
300 | 6.5 | 35.8 | 11.6 | 0.58 | 10.06 | 0.06 | 0.005 | 50 | 20 | 0 | 0 | 1 | -2 | 500 | 75 | 117.9679 |  |  |  |  | 75.60298 |  |  | 10.1016/j.wasman.2015.05.027
300 | 6.5 | 35.8 | 11.6 | 0.58 | 10.06 | 0.06 | 0.005 | 50 | 20 | 0 | 0 | 1 | -2 | 500 | 75 | 58.3988 |  |  |  |  | 47.11509 |  |  | 10.1016/j.wasman.2015.05.027
300 | 6.5 | 35.8 | 11.6 | 0.58 | 10.06 | 0.06 | 0.005 | 50 | 20 | 0 | 0 | 1 | -2 | 500 | 75 | 30.44869 |  |  |  |  | 34.55333 |  |  | 10.1016/j.wasman.2015.05.027
300 | 6.5 | 35.8 | 11.6 | 0.58 | 10.06 | 0.06 | 0.005 | 50 | 20 | 0 | 0 | 1 | -2 | 500 | 75 | 16.14967 |  |  |  |  | 32.69944 |  |  | 10.1016/j.wasman.2015.05.027
300 | 6.5 | 35.8 | 11.6 | 0.58 | 10.06 | 0.06 | 0.005 | 50 | 20 | 0 | 0 | 1 | -2 | 500 | 75 | 3.984774 |  |  |  |  | 29.93278 |  |  | 10.1016/j.wasman.2015.05.027
300 | 6.5 | 35.8 | 11.6 | 0.58 | 10.06 | 0.06 | 0.005 | 50 | 20 | 0 | 0 | 1 | -2 | 500 | 95 | 300.1903 |  |  |  |  | 96.03385 |  |  | 10.1016/j.wasman.2015.05.027
300 | 6.5 | 35.8 | 11.6 | 0.58 | 10.06 | 0.06 | 0.005 | 50 | 20 | 0 | 0 | 1 | -2 | 500 | 95 | 239.7101 |  |  |  |  | 96.24686 |  |  | 10.1016/j.wasman.2015.05.027
300 | 6.5 | 35.8 | 11.6 | 0.58 | 10.06 | 0.06 | 0.005 | 50 | 20 | 0 | 0 | 1 | -2 | 500 | 95 | 178.756 |  |  |  |  | 92.18434 |  |  | 10.1016/j.wasman.2015.05.027
300 | 6.5 | 35.8 | 11.6 | 0.58 | 10.06 | 0.06 | 0.005 | 50 | 20 | 0 | 0 | 1 | -2 | 500 | 95 | 118.9965 |  |  |  |  | 78.0473 |  |  | 10.1016/j.wasman.2015.05.027
300 | 6.5 | 35.8 | 11.6 | 0.58 | 10.06 | 0.06 | 0.005 | 50 | 20 | 0 | 0 | 1 | -2 | 500 | 95 | 58.86045 |  |  |  |  | 52.30663 |  |  | 10.1016/j.wasman.2015.05.027
300 | 6.5 | 35.8 | 11.6 | 0.58 | 10.06 | 0.06 | 0.005 | 50 | 20 | 0 | 0 | 1 | -2 | 500 | 95 | 28.30242 |  |  |  |  | 36.38212 |  |  | 10.1016/j.wasman.2015.05.027
300 | 6.5 | 35.8 | 11.6 | 0.58 | 10.06 | 0.06 | 0.005 | 50 | 20 | 0 | 0 | 1 | -2 | 500 | 95 | 13.48101 |  |  |  |  | 33.91674 |  |  | 10.1016/j.wasman.2015.05.027
300 | 6.5 | 35.8 | 11.6 | 0.58 | 10.06 | 0.06 | 0.005 | 50 | 20 | 0 | 0 | 1 | -2 | 500 | 95 | 3.438082 |  |  |  |  | 31.15332 |  |  | 10.1016/j.wasman.2015.05.027
300 | 6.5 | 35.8 | 11.6 | 0.58 | 10.06 | 0.06 | 0.005 | 50 | 20 | 0 | 0 | 1 | -2 | 500 | 35 | 300.8803 |  |  | 40.05917 |  |  |  |  | 10.1016/j.wasman.2015.05.027
300 | 6.5 | 35.8 | 11.6 | 0.58 | 10.06 | 0.06 | 0.005 | 50 | 20 | 0 | 0 | 1 | -2 | 500 | 35 | 239.6127 |  |  | 40.05917 |  |  |  |  | 10.1016/j.wasman.2015.05.027
300 | 6.5 | 35.8 | 11.6 | 0.58 | 10.06 | 0.06 | 0.005 | 50 | 20 | 0 | 0 | 1 | -2 | 500 | 35 | 179.9296 |  |  | 29.94083 |  |  |  |  | 10.1016/j.wasman.2015.05.027
300 | 6.5 | 35.8 | 11.6 | 0.58 | 10.06 | 0.06 | 0.005 | 50 | 20 | 0 | 0 | 1 | -2 | 500 | 35 | 121.3028 |  |  | 24.08284 |  |  |  |  | 10.1016/j.wasman.2015.05.027
300 | 6.5 | 35.8 | 11.6 | 0.58 | 10.06 | 0.06 | 0.005 | 50 | 20 | 0 | 0 | 1 | -2 | 500 | 35 | 60.56338 |  |  | 22.66272 |  |  |  |  | 10.1016/j.wasman.2015.05.027
300 | 6.5 | 35.8 | 11.6 | 0.58 | 10.06 | 0.06 | 0.005 | 50 | 20 | 0 | 0 | 1 | -2 | 500 | 35 | 32.04225 |  |  | 19.82249 |  |  |  |  | 10.1016/j.wasman.2015.05.027
300 | 6.5 | 35.8 | 11.6 | 0.58 | 10.06 | 0.06 | 0.005 | 50 | 20 | 0 | 0 | 1 | -2 | 500 | 35 | 16.72535 |  |  | 16.27219 |  |  |  |  | 10.1016/j.wasman.2015.05.027
300 | 6.5 | 35.8 | 11.6 | 0.58 | 10.06 | 0.06 | 0.005 | 50 | 20 | 0 | 0 | 1 | -2 | 500 | 35 | 7.746479 |  |  | 15.2071 |  |  |  |  | 10.1016/j.wasman.2015.05.027
300 | 6.5 | 35.8 | 11.6 | 0.58 | 10.06 | 0.06 | 0.005 | 50 | 20 | 0 | 0 | 1 | -2 | 500 | 50 | 301.4085 |  |  | 42.54438 |  |  |  |  | 10.1016/j.wasman.2015.05.027
300 | 6.5 | 35.8 | 11.6 | 0.58 | 10.06 | 0.06 | 0.005 | 50 | 20 | 0 | 0 | 1 | -2 | 500 | 50 | 241.1972 |  |  | 42.01183 |  |  |  |  | 10.1016/j.wasman.2015.05.027
300 | 6.5 | 35.8 | 11.6 | 0.58 | 10.06 | 0.06 | 0.005 | 50 | 20 | 0 | 0 | 1 | -2 | 500 | 50 | 179.9296 |  |  | 30.65089 |  |  |  |  | 10.1016/j.wasman.2015.05.027
300 | 6.5 | 35.8 | 11.6 | 0.58 | 10.06 | 0.06 | 0.005 | 50 | 20 | 0 | 0 | 1 | -2 | 500 | 50 | 119.1901 |  |  | 24.61538 |  |  |  |  | 10.1016/j.wasman.2015.05.027
300 | 6.5 | 35.8 | 11.6 | 0.58 | 10.06 | 0.06 | 0.005 | 50 | 20 | 0 | 0 | 1 | -2 | 500 | 50 | 60.03521 |  |  | 22.13018 |  |  |  |  | 10.1016/j.wasman.2015.05.027
300 | 6.5 | 35.8 | 11.6 | 0.58 | 10.06 | 0.06 | 0.005 | 50 | 20 | 0 | 0 | 1 | -2 | 500 | 50 | 31.51408 |  |  | 20.71006 |  |  |  |  | 10.1016/j.wasman.2015.05.027
300 | 6.5 | 35.8 | 11.6 | 0.58 | 10.06 | 0.06 | 0.005 | 50 | 20 | 0 | 0 | 1 | -2 | 500 | 50 | 16.72535 |  |  | 16.27219 |  |  |  |  | 10.1016/j.wasman.2015.05.027
300 | 6.5 | 35.8 | 11.6 | 0.58 | 10.06 | 0.06 | 0.005 | 50 | 20 | 0 | 0 | 1 | -2 | 500 | 50 | 3.521127 |  |  | 15.91716 |  |  |  |  | 10.1016/j.wasman.2015.05.027
300 | 6.5 | 35.8 | 11.6 | 0.58 | 10.06 | 0.06 | 0.005 | 50 | 20 | 0 | 0 | 1 | -2 | 500 | 60 | 300.8803 |  |  | 44.31953 |  |  |  |  | 10.1016/j.wasman.2015.05.027
300 | 6.5 | 35.8 | 11.6 | 0.58 | 10.06 | 0.06 | 0.005 | 50 | 20 | 0 | 0 | 1 | -2 | 500 | 60 | 240.669 |  |  | 44.31953 |  |  |  |  | 10.1016/j.wasman.2015.05.027
300 | 6.5 | 35.8 | 11.6 | 0.58 | 10.06 | 0.06 | 0.005 | 50 | 20 | 0 | 0 | 1 | -2 | 500 | 60 | 179.4014 |  |  | 31.18343 |  |  |  |  | 10.1016/j.wasman.2015.05.027
300 | 6.5 | 35.8 | 11.6 | 0.58 | 10.06 | 0.06 | 0.005 | 50 | 20 | 0 | 0 | 1 | -2 | 500 | 60 | 118.662 |  |  | 25.14793 |  |  |  |  | 10.1016/j.wasman.2015.05.027
300 | 6.5 | 35.8 | 11.6 | 0.58 | 10.06 | 0.06 | 0.005 | 50 | 20 | 0 | 0 | 1 | -2 | 500 | 60 | 60.56338 |  |  | 23.72781 |  |  |  |  | 10.1016/j.wasman.2015.05.027
300 | 6.5 | 35.8 | 11.6 | 0.58 | 10.06 | 0.06 | 0.005 | 50 | 20 | 0 | 0 | 1 | -2 | 500 | 60 | 31.51408 |  |  | 20.17751 |  |  |  |  | 10.1016/j.wasman.2015.05.027
300 | 6.5 | 35.8 | 11.6 | 0.58 | 10.06 | 0.06 | 0.005 | 50 | 20 | 0 | 0 | 1 | -2 | 500 | 60 | 16.19718 |  |  | 16.98225 |  |  |  |  | 10.1016/j.wasman.2015.05.027
300 | 6.5 | 35.8 | 11.6 | 0.58 | 10.06 | 0.06 | 0.005 | 50 | 20 | 0 | 0 | 1 | -2 | 500 | 60 | 7.746479 |  |  | 16.62722 |  |  |  |  | 10.1016/j.wasman.2015.05.027
300 | 6.5 | 35.8 | 11.6 | 0.58 | 10.06 | 0.06 | 0.005 | 50 | 20 | 0 | 0 | 1 | -2 | 500 | 75 | 299.2958 |  |  | 48.40237 |  |  |  |  | 10.1016/j.wasman.2015.05.027
300 | 6.5 | 35.8 | 11.6 | 0.58 | 10.06 | 0.06 | 0.005 | 50 | 20 | 0 | 0 | 1 | -2 | 500 | 75 | 240.669 |  |  | 47.69231 |  |  |  |  | 10.1016/j.wasman.2015.05.027
300 | 6.5 | 35.8 | 11.6 | 0.58 | 10.06 | 0.06 | 0.005 | 50 | 20 | 0 | 0 | 1 | -2 | 500 | 75 | 179.9296 |  |  | 31.71598 |  |  |  |  | 10.1016/j.wasman.2015.05.027
300 | 6.5 | 35.8 | 11.6 | 0.58 | 10.06 | 0.06 | 0.005 | 50 | 20 | 0 | 0 | 1 | -2 | 500 | 75 | 120.7746 |  |  | 25.68047 |  |  |  |  | 10.1016/j.wasman.2015.05.027
300 | 6.5 | 35.8 | 11.6 | 0.58 | 10.06 | 0.06 | 0.005 | 50 | 20 | 0 | 0 | 1 | -2 | 500 | 75 | 59.50704 |  |  | 24.7929 |  |  |  |  | 10.1016/j.wasman.2015.05.027
300 | 6.5 | 35.8 | 11.6 | 0.58 | 10.06 | 0.06 | 0.005 | 50 | 20 | 0 | 0 | 1 | -2 | 500 | 75 | 28.87324 |  |  | 20.88757 |  |  |  |  | 10.1016/j.wasman.2015.05.027
300 | 6.5 | 35.8 | 11.6 | 0.58 | 10.06 | 0.06 | 0.005 | 50 | 20 | 0 | 0 | 1 | -2 | 500 | 75 | 15.66901 |  |  | 17.15976 |  |  |  |  | 10.1016/j.wasman.2015.05.027
300 | 6.5 | 35.8 | 11.6 | 0.58 | 10.06 | 0.06 | 0.005 | 50 | 20 | 0 | 0 | 1 | -2 | 500 | 75 | 4.577465 |  |  | 16.27219 |  |  |  |  | 10.1016/j.wasman.2015.05.027
300 | 6.5 | 35.8 | 11.6 | 0.58 | 10.06 | 0.06 | 0.005 | 50 | 20 | 0 | 0 | 1 | -2 | 500 | 95 | 299.8239 |  |  | 50.17751 |  |  |  |  | 10.1016/j.wasman.2015.05.027
300 | 6.5 | 35.8 | 11.6 | 0.58 | 10.06 | 0.06 | 0.005 | 50 | 20 | 0 | 0 | 1 | -2 | 500 | 95 | 239.6127 |  |  | 48.7574 |  |  |  |  | 10.1016/j.wasman.2015.05.027
300 | 6.5 | 35.8 | 11.6 | 0.58 | 10.06 | 0.06 | 0.005 | 50 | 20 | 0 | 0 | 1 | -2 | 500 | 95 | 179.4014 |  |  | 32.60355 |  |  |  |  | 10.1016/j.wasman.2015.05.027
300 | 6.5 | 35.8 | 11.6 | 0.58 | 10.06 | 0.06 | 0.005 | 50 | 20 | 0 | 0 | 1 | -2 | 500 | 95 | 121.3028 |  |  | 26.74556 |  |  |  |  | 10.1016/j.wasman.2015.05.027
300 | 6.5 | 35.8 | 11.6 | 0.58 | 10.06 | 0.06 | 0.005 | 50 | 20 | 0 | 0 | 1 | -2 | 500 | 95 | 60.56338 |  |  | 26.0355 |  |  |  |  | 10.1016/j.wasman.2015.05.027
300 | 6.5 | 35.8 | 11.6 | 0.58 | 10.06 | 0.06 | 0.005 | 50 | 20 | 0 | 0 | 1 | -2 | 500 | 95 | 30.45775 |  |  | 21.95266 |  |  |  |  | 10.1016/j.wasman.2015.05.027
300 | 6.5 | 35.8 | 11.6 | 0.58 | 10.06 | 0.06 | 0.005 | 50 | 20 | 0 | 0 | 1 | -2 | 500 | 95 | 30.45775 |  |  | 21.95266 |  |  |  |  | 10.1016/j.wasman.2015.05.027
300 | 6.5 | 35.8 | 11.6 | 0.58 | 10.06 | 0.06 | 0.005 | 50 | 20 | 0 | 0 | 1 | -2 | 500 | 95 | 15.14085 |  |  | 18.93491 |  |  |  |  | 10.1016/j.wasman.2015.05.027
300 | 6.5 | 35.8 | 11.6 | 0.58 | 10.06 | 0.06 | 0.005 | 50 | 20 | 0 | 0 | 1 | -2 | 500 | 95 | 4.577465 |  |  | 17.51479 |  |  |  |  | 10.1016/j.wasman.2015.05.027
700 | 4.4 | 53.8 | 0 | 0 | 0 | 0 | 0 | 20 | 106 | 0.5952381 | 1.8 | 0.494723 | 3.46 | 300 | 90 | 40 | 42.21859 | [6 empty] | 10.1016/j.wasman.2010.08.008
700 | 4.4 | 53.8 | 0 | 0 | 0 | 0 | 0 | 20 | 106 | 0.5952381 | 1.8 | 0.9960422 | 3.46 | 300 | 90 | 40 | 67.15657 | [6 empty] | 10.1016/j.wasman.2010.08.008
700 | 4.4 | 53.8 | 0 | 0 | 0 | 0 | 0 | 20 | 106 | 0.5952381 | 1.8 | 1.502639 | 3.46 | 300 | 90 | 40 | 100 | [6 empty] | 10.1016/j.wasman.2010.08.008
700 | 4.4 | 53.8 | 0 | 0 | 0 | 0 | 0 | 20 | 106 | 0.5952381 | 1.8 | 2.003958 | 3.46 | 300 | 90 | 40 | 90.66501 | [6 empty] | 10.1016/j.wasman.2010.08.008
700 | 4.4 | 53.8 | 0 | 0 | 0 | 0 | 0 | 20 | 106 | 0.5952381 | 1.8 | 2.5 | 3.46 | 300 | 90 | 40 | 78.04014 | [6 empty] | 10.1016/j.wasman.2010.08.008
700 | 4.4 | 53.8 | 0 | 0 | 0 | 0 | 0 | 20 | 106 | 0.5952381 | 1.8 | 3.01715 | 3.46 | 300 | 90 | 40 | 68.65173 | [6 empty] | 10.1016/j.wasman.2010.08.008
700 | 4.4 | 53.8 | 0 | 0 | 0 | 0 | 0 | 20 | 106 | 0.5952381 | 1.8 | 0.505277 | 3.46 | 300 | 90 | 40 |  | 26.79702 | [5 empty] | 10.1016/j.wasman.2010.08.008
700 | 4.4 | 53.8 | 0 | 0 | 0 | 0 | 0 | 20 | 106 | 0.5952381 | 1.8 | 1.011873 | 3.46 | 300 | 90 | 40 |  | 57.20829 | [5 empty] | 10.1016/j.wasman.2010.08.008
700 | 4.4 | 53.8 | 0 | 0 | 0 | 0 | 0 | 20 | 106 | 0.5952381 | 1.8 | 1.502639 | 3.46 | 300 | 90 | 40 |  | 93.09022 | [5 empty] | 10.1016/j.wasman.2010.08.008
700 | 4.4 | 53.8 | 0 | 0 | 0 | 0 | 0 | 20 | 106 | 0.5952381 | 1.8 | 1.998681 | 3.46 | 300 | 90 | 40 |  | 77.23152 | [5 empty] | 10.1016/j.wasman.2010.08.008
700 | 4.4 | 53.8 | 0 | 0 | 0 | 0 | 0 | 20 | 106 | 0.5952381 | 1.8 | 2.505277 | 3.46 | 300 | 90 | 40 |  | 63.61294 | [5 empty] | 10.1016/j.wasman.2010.08.008
700 | 4.4 | 53.8 | 0 | 0 | 0 | 0 | 0 | 20 | 106 | 0.5952381 | 1.8 | 3.006596 | 3.46 | 300 | 90 | 40 |  | 57.20763 | [5 empty] | 10.1016/j.wasman.2010.08.008
700 | 4.4 | 53.8 | 0 | 0 | 0 | 0 | 0 | 20 | 106 | 0 | 1.8 | 3.006596 | 3.46 | 300 | 90 | 40 | 54.28242 | [6 empty] | 10.1016/j.wasman.2010.08.008
700 | 4.4 | 53.8 | 0 | 0 | 0 | 0 | 0 | 20 | 106 | 0.1501097 | 1.8 | 3.006596 | 3.46 | 300 | 90 | 40 | 73.21176 | [6 empty] | 10.1016/j.wasman.2010.08.008
700 | 4.4 | 53.8 | 0 | 0 | 0 | 0 | 0 | 20 | 106 | 0.3046699 | 1.8 | 3.006596 | 3.46 | 300 | 90 | 40 | 86.2127 | [6 empty] | 10.1016/j.wasman.2010.08.008
700 | 4.4 | 53.8 | 0 | 0 | 0 | 0 | 0 | 20 | 106 | 0.4496532 | 1.8 | 3.006596 | 3.46 | 300 | 90 | 40 | 95.51523 | [6 empty] | 10.1016/j.wasman.2010.08.008
700 | 4.4 | 53.8 | 0 | 0 | 0 | 0 | 0 | 20 | 106 | 0.6038738 | 1.8 | 3.006596 | 3.46 | 300 | 90 | 40 | 99.87437 | [6 empty] | 10.1016/j.wasman.2010.08.008
700 | 4.4 | 53.8 | 0 | 0 | 0 | 0 | 0 | 20 | 106 | 0.7500312 | 1.8 | 3.006596 | 3.46 | 300 | 90 | 40 | 99.05279 | [6 empty] | 10.1016/j.wasman.2010.08.008
700 | 4.4 | 53.8 | 0 | 0 | 0 | 0 | 0 | 20 | 106 | 0.7450535 | 1.8 | 3.006596 | 3.46 | 300 | 90 | 40 | 92.38888 | [6 empty] | 10.1016/j.wasman.2010.08.008
700 | 4.4 | 53.8 | 0 | 0 | 0 | 0 | 0 | 20 | 106 | 0.6004389 | 1.8 | 3.006596 | 3.46 | 300 | 90 | 40 | 92.46886 | [6 empty] | 10.1016/j.wasman.2010.08.008
700 | 4.4 | 53.8 | 0 | 0 | 0 | 0 | 0 | 20 | 106 | 0.4542137 | 1.8 | 3.006596 | 3.46 | 300 | 90 | 40 | 91.56209 | [6 empty] | 10.1016/j.wasman.2010.08.008
700 | 4.4 | 53.8 | 0 | 0 | 0 | 0 | 0 | 20 | 106 | 0.3027487 | 1.8 | 3.006596 | 3.46 | 300 | 90 | 40 | 77.32487 | [6 empty] | 10.1016/j.wasman.2010.08.008
700 | 4.4 | 53.8 | 0 | 0 | 0 | 0 | 0 | 20 | 106 | 0.1528557 | 1.8 | 3.006596 | 3.46 | 300 | 90 | 40 | 63.08679 | [6 empty] | 10.1016/j.wasman.2010.08.008
700 | 4.4 | 53.8 | 0 | 0 | 0 | 0 | 0 | 20 | 106 | 0.005640718 | 1.8 | 3.006596 | 3.46 | 300 | 90 | 40 | 36.99537 | [6 empty] | 10.1016/j.wasman.2010.08.008
700 | 4.4 | 53.8 | 0 | 0 | 0 | 0 | 0 | 16.74825 | 106 | 0.5952381 | 1.8 | 1.5 | 3.46 | 300 | 90 | 40 | 98.84298 | [6 empty] | 10.1016/j.wasman.2010.08.008
700 | 4.4 | 53.8 | 0 | 0 | 0 | 0 | 0 | 20.03497 | 106 | 0.5952381 | 1.8 | 1.5 | 3.46 | 300 | 90 | 40 | 99.09091 | [6 empty] | 10.1016/j.wasman.2010.08.008
700 | 4.4 | 53.8 | 0 | 0 | 0 | 0 | 0 | 25.03497 | 106 | 0.5952381 | 1.8 | 1.5 | 3.46 | 300 | 90 | 40 | 87.68595 | [6 empty] | 10.1016/j.wasman.2010.08.008
700 | 4.4 | 53.8 | 0 | 0 | 0 | 0 | 0 | 33.07692 | 106 | 0.5952381 | 1.8 | 1.5 | 3.46 | 300 | 90 | 40 | 62.89256 | [6 empty] | 10.1016/j.wasman.2010.08.008
700 | 4.4 | 53.8 | 0 | 0 | 0 | 0 | 0 | 16.78322 | 106 | 0.5952381 | 1.8 | 1.5 | 3.46 | 300 | 90 | 40 |  | 91.90083 | [5 empty] | 10.1016/j.wasman.2010.08.008
700 | 4.4 | 53.8 | 0 | 0 | 0 | 0 | 0 | 20.06993 | 106 | 0.5952381 | 1.8 | 1.5 | 3.46 | 300 | 90 | 40 |  | 91.40496 | [5 empty] | 10.1016/j.wasman.2010.08.008
700 | 4.4 | 53.8 | 0 | 0 | 0 | 0 | 0 | 24.96503 | 106 | 0.5952381 | 1.8 | 1.5 | 3.46 | 300 | 90 | 40 |  | 79.00826 | [5 empty] | 10.1016/j.wasman.2010.08.008
700 | 4.4 | 53.8 | 0 | 0 | 0 | 0 | 0 | 33.04196 | 106 | 0.5952381 | 1.8 | 1.5 | 3.46 | 300 | 90 | 40 |  | 46.28099 | [5 empty] | 10.1016/j.wasman.2010.08.008
60 | 2.52 | 7.01 | 6.81 | 12.26 | 6.76 | 0 | 8.91 | 40 | 150 | 0 | 0 | 1 | 3.13 | 350 | 50 | 2.005568 | 15.39877 | [6 empty] | 10.1016/j.hydromet.2019.105160
60 | 2.52 | 7.01 | 6.81 | 12.26 | 6.76 | 0 | 8.91 | 40 | 150 | 0 | 0 | 1 | 3.13 | 350 | 50 | 4.596972 | 17.42331 | [6 empty] | 10.1016/j.hydromet.2019.105160
60 | 2.52 | 7.01 | 6.81 | 12.26 | 6.76 | 0 | 8.91 | 40 | 150 | 0 | 0 | 1 | 3.13 | 350 | 50 | 10.07855 | 19.44785 | [6 empty] | 10.1016/j.hydromet.2019.105160
60 | 2.52 | 7.01 | 6.81 | 12.26 | 6.76 | 0 | 8.91 | 40 | 150 | 0 | 0 | 1 | 3.13 | 350 | 50 | 15.27111 | 21.47239 | [6 empty] | 10.1016/j.hydromet.2019.105160
60 | 2.52 | 7.01 | 6.81 | 12.26 | 6.76 | 0 | 8.91 | 40 | 150 | 0 | 0 | 1 | 3.13 | 350 | 50 | 20.17554 | 23.31288 | [6 empty] | 10.1016/j.hydromet.2019.105160
60 | 2.52 | 7.01 | 6.81 | 12.26 | 6.76 | 0 | 8.91 | 40 | 150 | 0 | 0 | 1 | 3.13 | 350 | 50 | 24.50814 | 23.86503 | [6 empty] | 10.1016/j.hydromet.2019.105160
60 | 2.52 | 7.01 | 6.81 | 12.26 | 6.76 | 0 | 8.91 | 40 | 150 | 0 | 0 | 1 | 3.13 | 350 | 50 | 29.1271 | 24.96933 | [6 empty] | 10.1016/j.hydromet.2019.105160
60 | 2.52 | 7.01 | 6.81 | 12.26 | 6.76 | 0 | 8.91 | 40 | 150 | 0 | 0 | 1 | 3.13 | 350 | 50 | 40.09734 | 27.54601 | [6 empty] | 10.1016/j.hydromet.2019.105160
60 | 2.52 | 7.01 | 6.81 | 12.26 | 6.76 | 0 | 8.91 | 40 | 150 | 0 | 0 | 1 | 3.13 | 350 | 50 | 49.9195 | 28.46626 | [6 empty] | 10.1016/j.hydromet.2019.105160
60 | 2.52 | 7.01 | 6.81 | 12.26 | 6.76 | 0 | 8.91 | 40 | 150 | 0 | 0 | 1 | 3.13 | 350 | 50 | 59.16008 | 30.1227 | [6 empty] | 10.1016/j.hydromet.2019.105160
60 | 2.52 | 7.01 | 6.81 | 12.26 | 6.76 | 0 | 8.91 | 40 | 150 | 0 | 0 | 1 | 3.13 | 350 | 50 | 79.95514 | 33.06748 | [6 empty] | 10.1016/j.hydromet.2019.105160
60 | 2.52 | 7.01 | 6.81 | 12.26 | 6.76 | 0 | 8.91 | 40 | 150 | 0 | 0 | 1 | 3.13 | 350 | 50 | 99.88227 | 36.19632 | [6 empty] | 10.1016/j.hydromet.2019.105160
60 | 2.52 | 7.01 | 6.81 | 12.26 | 6.76 | 0 | 8.91 | 40 | 150 | 0 | 0 | 1 | 3.13 | 350 | 50 | 119.5346 | 36.38037 | [6 empty] | 10.1016/j.hydromet.2019.105160
60 | 2.52 | 7.01 | 6.81 | 12.26 | 6.76 | 0 | 8.91 | 40 | 150 | 0 | 0 | 1 | 3.13 | 350 | 50 | 150.1686 | 36.74847 | [6 empty] | 10.1016/j.hydromet.2019.105160
60 | 2.52 | 7.01 | 6.81 | 12.26 | 6.76 | 0 | 8.91 | 40 | 150 | 0 | 0 | 1 | 3.13 | 350 | 50 | 180.5066 | 38.58896 | [6 empty] | 10.1016/j.hydromet.2019.105160
60 | 2.52 | 7.01 | 6.81 | 12.26 | 6.76 | 0 | 8.91 | 40 | 150 | 0 | 0 | 1 | 3.13 | 350 | 60 | 1.697046 | 19.44785 | [6 empty] | 10.1016/j.hydromet.2019.105160
60 | 2.52 | 7.01 | 6.81 | 12.26 | 6.76 | 0 | 8.91 | 40 | 150 | 0 | 0 | 1 | 3.13 | 350 | 60 | 4.573921 | 22.20859 | [6 empty] | 10.1016/j.hydromet.2019.105160
60 | 2.52 | 7.01 | 6.81 | 12.26 | 6.76 | 0 | 8.91 | 40 | 150 | 0 | 0 | 1 | 3.13 | 350 | 60 | 9.760275 | 25.52147 | [6 empty] | 10.1016/j.hydromet.2019.105160
60 | 2.52 | 7.01 | 6.81 | 12.26 | 6.76 | 0 | 8.91 | 40 | 150 | 0 | 0 | 1 | 3.13 | 350 | 60 | 15.52821 | 28.09816 | [6 empty] | 10.1016/j.hydromet.2019.105160
60 | 2.52 | 7.01 | 6.81 | 12.26 | 6.76 | 0 | 8.91 | 40 | 150 | 0 | 0 | 1 | 3.13 | 350 | 60 | 20.14008 | 30.67485 | [6 empty] | 10.1016/j.hydromet.2019.105160
60 | 2.52 | 7.01 | 6.81 | 12.26 | 6.76 | 0 | 8.91 | 40 | 150 | 0 | 0 | 1 | 3.13 | 350 | 60 | 24.46292 | 33.25153 | [6 empty] | 10.1016/j.hydromet.2019.105160
60 | 2.52 | 7.01 | 6.81 | 12.26 | 6.76 | 0 | 8.91 | 40 | 150 | 0 | 0 | 1 | 3.13 | 350 | 60 | 29.94982 | 34.17178 | [6 empty] | 10.1016/j.hydromet.2019.105160
60 | 2.52 | 7.01 | 6.81 | 12.26 | 6.76 | 0 | 8.91 | 40 | 150 | 0 | 0 | 1 | 3.13 | 350 | 60 | 40.04681 | 38.03681 | [6 empty] | 10.1016/j.hydromet.2019.105160
60 | 2.52 | 7.01 | 6.81 | 12.26 | 6.76 | 0 | 8.91 | 40 | 150 | 0 | 0 | 1 | 3.13 | 350 | 60 | 50.15178 | 40.2454 | [6 empty] | 10.1016/j.hydromet.2019.105160
60 | 2.52 | 7.01 | 6.81 | 12.26 | 6.76 | 0 | 8.91 | 40 | 150 | 0 | 0 | 1 | 3.13 | 350 | 60 | 59.38881 | 42.63804 | [6 empty] | 10.1016/j.hydromet.2019.105160
60 | 2.52 | 7.01 | 6.81 | 12.26 | 6.76 | 0 | 8.91 | 40 | 150 | 0 | 0 | 1 | 3.13 | 350 | 60 | 79.8984 | 44.84663 | [6 empty] | 10.1016/j.hydromet.2019.105160
60 | 2.52 | 7.01 | 6.81 | 12.26 | 6.76 | 0 | 8.91 | 40 | 150 | 0 | 0 | 1 | 3.13 | 350 | 60 | 100.7059 | 45.21472 | [6 empty] | 10.1016/j.hydromet.2019.105160
60 | 2.52 | 7.01 | 6.81 | 12.26 | 6.76 | 0 | 8.91 | 40 | 150 | 0 | 0 | 1 | 3.13 | 350 | 60 | 120.3546 | 46.13497 | [6 empty] | 10.1016/j.hydromet.2019.105160
60 | 2.52 | 7.01 | 6.81 | 12.26 | 6.76 | 0 | 8.91 | 40 | 150 | 0 | 0 | 1 | 3.13 | 350 | 60 | 149.5463 | 45.95092 | [6 empty] | 10.1016/j.hydromet.2019.105160
60 | 2.52 | 7.01 | 6.81 | 12.26 | 6.76 | 0 | 8.91 | 40 | 150 | 0 | 0 | 1 | 3.13 | 350 | 60 | 179.8913 | 46.31902 | [6 empty] | 10.1016/j.hydromet.2019.105160
60 | 2.52 | 7.01 | 6.81 | 12.26 | 6.76 | 0 | 8.91 | 40 | 150 | 0 | 0 | 1 | 3.13 | 350 | 70 | 180.2708 | 87.54601 | [6 empty] | 10.1016/j.hydromet.2019.105160
60 | 2.52 | 7.01 | 6.81 | 12.26 | 6.76 | 0 | 8.91 | 40 | 150 | 0 | 0 | 1 | 3.13 | 350 | 70 | 149.642 | 86.07362 | [6 empty] | 10.1016/j.hydromet.2019.105160
60 | 2.52 | 7.01 | 6.81 | 12.26 | 6.76 | 0 | 8.91 | 40 | 150 | 0 | 0 | 1 | 3.13 | 350 | 70 | 119.5895 | 84.96933 | [6 empty] | 10.1016/j.hydromet.2019.105160
60 | 2.52 | 7.01 | 6.81 | 12.26 | 6.76 | 0 | 8.91 | 40 | 150 | 0 | 0 | 1 | 3.13 | 350 | 70 | 99.65176 | 84.04908 | [6 empty] | 10.1016/j.hydromet.2019.105160
60 | 2.52 | 7.01 | 6.81 | 12.26 | 6.76 | 0 | 8.91 | 40 | 150 | 0 | 0 | 1 | 3.13 | 350 | 70 | 80.01011 | 81.65644 | [6 empty] | 10.1016/j.hydromet.2019.105160
60 | 2.52 | 7.01 | 6.81 | 12.26 | 6.76 | 0 | 8.91 | 40 | 150 | 0 | 0 | 1 | 3.13 | 350 | 70 | 59.21416 | 78.89571 | [6 empty] | 10.1016/j.hydromet.2019.105160
60 | 2.52 | 7.01 | 6.81 | 12.26 | 6.76 | 0 | 8.91 | 40 | 150 | 0 | 0 | 1 | 3.13 | 350 | 70 | 49.97979 | 75.95092 | [6 empty] | 10.1016/j.hydromet.2019.105160
60 | 2.52 | 7.01 | 6.81 | 12.26 | 6.76 | 0 | 8.91 | 40 | 150 | 0 | 0 | 1 | 3.13 | 350 | 70 | 39.88989 | 70.6135 | [6 empty] | 10.1016/j.hydromet.2019.105160
60 | 2.52 | 7.01 | 6.81 | 12.26 | 6.76 | 0 | 8.91 | 40 | 150 | 0 | 0 | 1 | 3.13 | 350 | 70 | 30.09522 | 63.98773 | [6 empty] | 10.1016/j.hydromet.2019.105160
60 | 2.52 | 7.01 | 6.81 | 12.26 | 6.76 | 0 | 8.91 | 40 | 150 | 0 | 0 | 1 | 3.13 | 350 | 70 | 24.61187 | 62.33129 | [6 empty] | 10.1016/j.hydromet.2019.105160
60 | 2.52 | 7.01 | 6.81 | 12.26 | 6.76 | 0 | 8.91 | 40 | 150 | 0 | 0 | 1 | 3.13 | 350 | 70 | 20.30586 | 56.25767 | [6 empty] | 10.1016/j.hydromet.2019.105160
60 | 2.52 | 7.01 | 6.81 | 12.26 | 6.76 | 0 | 8.91 | 40 | 150 | 0 | 0 | 1 | 3.13 | 350 | 70 | 15.13458 | 49.81595 | [6 empty] | 10.1016/j.hydromet.2019.105160
60 | 2.52 | 7.01 | 6.81 | 12.26 | 6.76 | 0 | 8.91 | 40 | 150 | 0 | 0 | 1 | 3.13 | 350 | 70 | 10.25143 | 43.55828 | [6 empty] | 10.1016/j.hydromet.2019.105160
60 | 2.52 | 7.01 | 6.81 | 12.26 | 6.76 | 0 | 8.91 | 40 | 150 | 0 | 0 | 1 | 3.13 | 350 | 70 | 5.38778 | 33.25153 | [6 empty] | 10.1016/j.hydromet.2019.105160
60 | 2.52 | 7.01 | 6.81 | 12.26 | 6.76 | 0 | 8.91 | 40 | 150 | 0 | 0 | 1 | 3.13 | 350 | 70 | 1.672222 | 24.60123 | [6 empty] | 10.1016/j.hydromet.2019.105160
60 | 2.52 | 7.01 | 6.81 | 12.26 | 6.76 | 0 | 8.91 | 40 | 150 | 0 | 0 | 1 | 3.13 | 350 | 80 | 180.2708 | 87.54601 | [6 empty] | 10.1016/j.hydromet.2019.105160
60 | 2.52 | 7.01 | 6.81 | 12.26 | 6.76 | 0 | 8.91 | 40 | 150 | 0 | 0 | 1 | 3.13 | 350 | 80 | 149.642 | 86.07362 | [6 empty] | 10.1016/j.hydromet.2019.105160
60 | 2.52 | 7.01 | 6.81 | 12.26 | 6.76 | 0 | 8.91 | 40 | 150 | 0 | 0 | 1 | 3.13 | 350 | 80 | 119.5895 | 84.96933 | [6 empty] | 10.1016/j.hydromet.2019.105160
60 | 2.52 | 7.01 | 6.81 | 12.26 | 6.76 | 0 | 8.91 | 40 | 150 | 0 | 0 | 1 | 3.13 | 350 | 80 | 99.65176 | 84.04908 | [6 empty] | 10.1016/j.hydromet.2019.105160
60 | 2.52 | 7.01 | 6.81 | 12.26 | 6.76 | 0 | 8.91 | 40 | 150 | 0 | 0 | 1 | 3.13 | 350 | 80 | 80.01011 | 81.65644 | [6 empty] | 10.1016/j.hydromet.2019.105160
60 | 2.52 | 7.01 | 6.81 | 12.26 | 6.76 | 0 | 8.91 | 40 | 150 | 0 | 0 | 1 | 3.13 | 350 | 80 | 59.21416 | 78.89571 | [6 empty] | 10.1016/j.hydromet.2019.105160
60 | 2.52 | 7.01 | 6.81 | 12.26 | 6.76 | 0 | 8.91 | 40 | 150 | 0 | 0 | 1 | 3.13 | 350 | 80 | 49.97979 | 75.95092 | [6 empty] | 10.1016/j.hydromet.2019.105160
60 | 2.52 | 7.01 | 6.81 | 12.26 | 6.76 | 0 | 8.91 | 40 | 150 | 0 | 0 | 1 | 3.13 | 350 | 80 | 39.88989 | 70.6135 | [6 empty] | 10.1016/j.hydromet.2019.105160
60 | 2.52 | 7.01 | 6.81 | 12.26 | 6.76 | 0 | 8.91 | 40 | 150 | 0 | 0 | 1 | 3.13 | 350 | 80 | 30.09522 | 63.98773 | [6 empty] | 10.1016/j.hydromet.2019.105160
60 | 2.52 | 7.01 | 6.81 | 12.26 | 6.76 | 0 | 8.91 | 40 | 150 | 0 | 0 | 1 | 3.13 | 350 | 80 | 24.61187 | 62.33129 | [6 empty] | 10.1016/j.hydromet.2019.105160
60 | 2.52 | 7.01 | 6.81 | 12.26 | 6.76 | 0 | 8.91 | 40 | 150 | 0 | 0 | 1 | 3.13 | 350 | 80 | 20.30586 | 56.25767 | [6 empty] | 10.1016/j.hydromet.2019.105160
60 | 2.52 | 7.01 | 6.81 | 12.26 | 6.76 | 0 | 8.91 | 40 | 150 | 0 | 0 | 1 | 3.13 | 350 | 80 | 15.13458 | 49.81595 | [6 empty] | 10.1016/j.hydromet.2019.105160
60 | 2.52 | 7.01 | 6.81 | 12.26 | 6.76 | 0 | 8.91 | 40 | 150 | 0 | 0 | 1 | 3.13 | 350 | 80 | 10.25143 | 43.55828 | [6 empty] | 10.1016/j.hydromet.2019.105160
60 | 2.52 | 7.01 | 6.81 | 12.26 | 6.76 | 0 | 8.91 | 40 | 150 | 0 | 0 | 1 | 3.13 | 350 | 80 | 5.38778 | 33.25153 | [6 empty] | 10.1016/j.hydromet.2019.105160
60 | 2.52 | 7.01 | 6.81 | 12.26 | 6.76 | 0 | 8.91 | 40 | 150 | 0 | 0 | 1 | 3.13 | 350 | 80 | 1.672222 | 24.60123 | [6 empty] | 10.1016/j.hydromet.2019.105160
60 | 2.52 | 7.01 | 6.81 | 12.26 | 6.76 | 0 | 8.91 | 40 | 150 | 0 | 0 | 1 | 3.13 | 350 | 80 | 179.9738 | 89.20245 | [6 empty] | 10.1016/j.hydromet.2019.105160
60 | 2.52 | 7.01 | 6.81 | 12.26 | 6.76 | 0 | 8.91 | 40 | 150 | 0 | 0 | 1 | 3.13 | 350 | 80 | 149.9151 | 89.3865 | [6 empty] | 10.1016/j.hydromet.2019.105160
60 | 2.52 | 7.01 | 6.81 | 12.26 | 6.76 | 0 | 8.91 | 40 | 150 | 0 | 0 | 1 | 3.13 | 350 | 80 | 119.8617 | 88.46626 | [6 empty] | 10.1016/j.hydromet.2019.105160
60 | 2.52 | 7.01 | 6.81 | 12.26 | 6.76 | 0 | 8.91 | 40 | 150 | 0 | 0 | 1 | 3.13 | 350 | 80 | 99.6358 | 87.36196 | [6 empty] | 10.1016/j.hydromet.2019.105160
60 | 2.52 | 7.01 | 6.81 | 12.26 | 6.76 | 0 | 8.91 | 40 | 150 | 0 | 0 | 1 | 3.13 | 350 | 80 | 79.98883 | 86.07362 | [6 empty] | 10.1016/j.hydromet.2019.105160
60 | 2.52 | 7.01 | 6.81 | 12.26 | 6.76 | 0 | 8.91 | 40 | 150 | 0 | 0 | 1 | 3.13 | 350 | 80 | 60.3454 | 84.04908 | [6 empty] | 10.1016/j.hydromet.2019.105160
60 | 2.52 | 7.01 | 6.81 | 12.26 | 6.76 | 0 | 8.91 | 40 | 150 | 0 | 0 | 1 | 3.13 | 350 | 80 | 49.38136 | 80.18405 | [6 empty] | 10.1016/j.hydromet.2019.105160
60 | 2.52 | 7.01 | 6.81 | 12.26 | 6.76 | 0 | 8.91 | 40 | 150 | 0 | 0 | 1 | 3.13 | 350 | 80 | 39.57428 | 76.13497 | [6 empty] | 10.1016/j.hydromet.2019.105160
60 | 2.52 | 7.01 | 6.81 | 12.26 | 6.76 | 0 | 8.91 | 40 | 150 | 0 | 0 | 1 | 3.13 | 350 | 80 | 30.06596 | 70.06135 | [6 empty] | 10.1016/j.hydromet.2019.105160
60 | 2.52 | 7.01 | 6.81 | 12.26 | 6.76 | 0 | 8.91 | 40 | 150 | 0 | 0 | 1 | 3.13 | 350 | 80 | 24.58704 | 67.48466 | [6 empty] | 10.1016/j.hydromet.2019.105160
60 | 2.52 | 7.01 | 6.81 | 12.26 | 6.76 | 0 | 8.91 | 40 | 150 | 0 | 0 | 1 | 3.13 | 350 | 80 | 19.41753 | 60.67485 | [6 empty] | 10.1016/j.hydromet.2019.105160
60 | 2.52 | 7.01 | 6.81 | 12.26 | 6.76 | 0 | 8.91 | 40 | 150 | 0 | 0 | 1 | 3.13 | 350 | 80 | 15.10798 | 55.33742 | [6 empty] | 10.1016/j.hydromet.2019.105160
60 | 2.52 | 7.01 | 6.81 | 12.26 | 6.76 | 0 | 8.91 | 40 | 150 | 0 | 0 | 1 | 3.13 | 350 | 80 | 9.940246 | 48.15951 | [6 empty] | 10.1016/j.hydromet.2019.105160
60 | 2.52 | 7.01 | 6.81 | 12.26 | 6.76 | 0 | 8.91 | 40 | 150 | 0 | 0 | 1 | 3.13 | 350 | 80 | 5.646654 | 39.5092 | [6 empty] | 10.1016/j.hydromet.2019.105160
60 | 2.52 | 7.01 | 6.81 | 12.26 | 6.76 | 0 | 8.91 | 40 | 150 | 0 | 0 | 1 | 3.13 | 350 | 80 | 1.347743 | 31.96319 | [6 empty] | 10.1016/j.hydromet.2019.105160
60 | 2.52 | 7.01 | 6.81 | 12.26 | 6.76 | 0 | 8.91 | 40 | 150 | 0 | 0 | 1 | 3.13 | 350 | 90 | 179.9658 | 90.8589 | [6 empty] | 10.1016/j.hydromet.2019.105160
60 | 2.52 | 7.01 | 6.81 | 12.26 | 6.76 | 0 | 8.91 | 40 | 150 | 0 | 0 | 1 | 3.13 | 350 | 90 | 149.9044 | 91.59509 | [6 empty] | 10.1016/j.hydromet.2019.105160
60 | 2.52 | 7.01 | 6.81 | 12.26 | 6.76 | 0 | 8.91 | 40 | 150 | 0 | 0 | 1 | 3.13 | 350 | 90 | 119.273 | 90.67485 | [6 empty] | 10.1016/j.hydromet.2019.105160
60 | 2.52 | 7.01 | 6.81 | 12.26 | 6.76 | 0 | 8.91 | 40 | 150 | 0 | 0 | 1 | 3.13 | 350 | 90 | 100.197 | 90.8589 | [6 empty] | 10.1016/j.hydromet.2019.105160
60 | 2.52 | 7.01 | 6.81 | 12.26 | 6.76 | 0 | 8.91 | 40 | 150 | 0 | 0 | 1 | 3.13 | 350 | 90 | 79.67676 | 90.8589 | [6 empty] | 10.1016/j.hydromet.2019.105160
60 | 2.52 | 7.01 | 6.81 | 12.26 | 6.76 | 0 | 8.91 | 40 | 150 | 0 | 0 | 1 | 3.13 | 350 | 90 | 59.16894 | 88.28221 | [6 empty] | 10.1016/j.hydromet.2019.105160
60 | 2.52 | 7.01 | 6.81 | 12.26 | 6.76 | 0 | 8.91 | 40 | 150 | 0 | 0 | 1 | 3.13 | 350 | 90 | 49.05865 | 87.17791 | [6 empty] | 10.1016/j.hydromet.2019.105160
60 | 2.52 | 7.01 | 6.81 | 12.26 | 6.76 | 0 | 8.91 | 40 | 150 | 0 | 0 | 1 | 3.13 | 350 | 90 | 39.83492 | 82.02454 | [6 empty] | 10.1016/j.hydromet.2019.105160
60 | 2.52 | 7.01 | 6.81 | 12.26 | 6.76 | 0 | 8.91 | 40 | 150 | 0 | 0 | 1 | 3.13 | 350 | 90 | 29.73793 | 78.15951 | [6 empty] | 10.1016/j.hydromet.2019.105160
60 | 2.52 | 7.01 | 6.81 | 12.26 | 6.76 | 0 | 8.91 | 40 | 150 | 0 | 0 | 1 | 3.13 | 350 | 90 | 24.83705 | 75.58282 | [6 empty] | 10.1016/j.hydromet.2019.105160
60 | 2.52 | 7.01 | 6.81 | 12.26 | 6.76 | 0 | 8.91 | 40 | 150 | 0 | 0 | 1 | 3.13 | 350 | 90 | 20.52839 | 70.06135 | [6 empty] | 10.1016/j.hydromet.2019.105160
60 | 2.52 | 7.01 | 6.81 | 12.26 | 6.76 | 0 | 8.91 | 40 | 150 | 0 | 0 | 1 | 3.13 | 350 | 90 | 14.76932 | 65.64417 | [6 empty] | 10.1016/j.hydromet.2019.105160
60 | 2.52 | 7.01 | 6.81 | 12.26 | 6.76 | 0 | 8.91 | 40 | 150 | 0 | 0 | 1 | 3.13 | 350 | 90 | 9.32143 | 56.62577 | [6 empty] | 10.1016/j.hydromet.2019.105160
60 | 2.52 | 7.01 | 6.81 | 12.26 | 6.76 | 0 | 8.91 | 40 | 150 | 0 | 0 | 1 | 3.13 | 350 | 90 | 4.185609 | 42.82209 | [6 empty] | 10.1016/j.hydromet.2019.105160
60 | 2.52 | 7.01 | 6.81 | 12.26 | 6.76 | 0 | 8.91 | 40 | 150 | 0 | 0 | 1 | 3.13 | 350 | 90 | 1.319373 | 37.85276 | [6 empty] | 10.1016/j.hydromet.2019.105160
60 | 2.52 | 7.01 | 6.81 | 12.26 | 6.76 | 0 | 8.91 | 40 | 150 | 0 | 0 | 1 | 3.13 | 350 | 50 | 1.952663 |  | 10.95899 | [5 empty] | 10.1016/j.hydromet.2019.105160
60 | 2.52 | 7.01 | 6.81 | 12.26 | 6.76 | 0 | 8.91 | 40 | 150 | 0 | 0 | 1 | 3.13 | 350 | 50 | 5.207101 |  | 11.70522 | [5 empty] | 10.1016/j.hydromet.2019.105160
60 | 2.52 | 7.01 | 6.81 | 12.26 | 6.76 | 0 | 8.91 | 40 | 150 | 0 | 0 | 1 | 3.13 | 350 | 50 | 9.940828 |  | 15.08189 | [5 empty] | 10.1016/j.hydromet.2019.105160
60 | 2.52 | 7.01 | 6.81 | 12.26 | 6.76 | 0 | 8.91 | 40 | 150 | 0 | 0 | 1 | 3.13 | 350 | 50 | 15.56213 |  | 17.32837 | [5 empty] | 10.1016/j.hydromet.2019.105160
60 | 2.52 | 7.01 | 6.81 | 12.26 | 6.76 | 0 | 8.91 | 40 | 150 | 0 | 0 | 1 | 3.13 | 350 | 50 | 19.70414 |  | 17.50867 | [5 empty] | 10.1016/j.hydromet.2019.105160
60 | 2.52 | 7.01 | 6.81 | 12.26 | 6.76 | 0 | 8.91 | 40 | 150 | 0 | 0 | 1 | 3.13 | 350 | 50 | 25.02959 |  | 20.31997 | [5 empty] | 10.1016/j.hydromet.2019.105160
60 | 2.52 | 7.01 | 6.81 | 12.26 | 6.76 | 0 | 8.91 | 40 | 150 | 0 | 0 | 1 | 3.13 | 350 | 50 | 29.46746 |  | 21.62824 | [5 empty] | 10.1016/j.hydromet.2019.105160
60 | 2.52 | 7.01 | 6.81 | 12.26 | 6.76 | 0 | 8.91 | 40 | 150 | 0 | 0 | 1 | 3.13 | 350 | 50 | 40.11834 |  | 24.05335 | [5 empty] | 10.1016/j.hydromet.2019.105160
60 | 2.52 | 7.01 | 6.81 | 12.26 | 6.76 | 0 | 8.91 | 40 | 150 | 0 | 0 | 1 | 3.13 | 350 | 50 | 49.88166 |  | 24.22307 | [5 empty] | 10.1016/j.hydromet.2019.105160
60 | 2.52 | 7.01 | 6.81 | 12.26 | 6.76 | 0 | 8.91 | 40 | 150 | 0 | 0 | 1 | 3.13 | 350 | 50 | 59.94083 |  | 25.14459 | [5 empty] | 10.1016/j.hydromet.2019.105160
60 | 2.52 | 7.01 | 6.81 | 12.26 | 6.76 | 0 | 8.91 | 40 | 150 | 0 | 0 | 1 | 3.13 | 350 | 50 | 79.76331 |  | 27.92862 | [5 empty] | 10.1016/j.hydromet.2019.105160
60 | 2.52 | 7.01 | 6.81 | 12.26 | 6.76 | 0 | 8.91 | 40 | 150 | 0 | 0 | 1 | 3.13 | 350 | 50 | 100.1775 |  | 28.64258 | [5 empty] | 10.1016/j.hydromet.2019.105160
60 | 2.52 | 7.01 | 6.81 | 12.26 | 6.76 | 0 | 8.91 | 40 | 150 | 0 | 0 | 1 | 3.13 | 350 | 50 | 119.4083 |  | 28.41832 | [5 empty] | 10.1016/j.hydromet.2019.105160
60 | 2.52 | 7.01 | 6.81 | 12.26 | 6.76 | 0 | 8.91 | 40 | 150 | 0 | 0 | 1 | 3.13 | 350 | 50 | 150.1775 |  | 30.6175 | [5 empty] | 10.1016/j.hydromet.2019.105160
60 | 2.52 | 7.01 | 6.81 | 12.26 | 6.76 | 0 | 8.91 | 40 | 150 | 0 | 0 | 1 | 3.13 | 350 | 50 | 179.1716 |  | 31.69149 | [5 empty] | 10.1016/j.hydromet.2019.105160
60 | 2.52 | 7.01 | 6.81 | 12.26 | 6.76 | 0 | 8.91 | 40 | 150 | 0 | 0 | 1 | 3.13 | 350 | 60 | 179.7633 |  | 39.59007 | [5 empty] | 10.1016/j.hydromet.2019.105160
60 | 2.52 | 7.01 | 6.81 | 12.26 | 6.76 | 0 | 8.91 | 40 | 150 | 0 | 0 | 1 | 3.13 | 350 | 60 | 149.2899 |  | 38.70694 | [5 empty] | 10.1016/j.hydromet.2019.105160
60 | 2.52 | 7.01 | 6.81 | 12.26 | 6.76 | 0 | 8.91 | 40 | 150 | 0 | 0 | 1 | 3.13 | 350 | 60 | 120 |  | 37.44542 | [5 empty] | 10.1016/j.hydromet.2019.105160
60 | 2.52 | 7.01 | 6.81 | 12.26 | 6.76 | 0 | 8.91 | 40 | 150 | 0 | 0 | 1 | 3.13 | 350 | 60 | 99.88166 |  | 36.919 | [5 empty] | 10.1016/j.hydromet.2019.105160
60 | 2.52 | 7.01 | 6.81 | 12.26 | 6.76 | 0 | 8.91 | 40 | 150 | 0 | 0 | 1 | 3.13 | 350 | 60 | 80.05917 |  | 34.88731 | [5 empty] | 10.1016/j.hydromet.2019.105160
60 | 2.52 | 7.01 | 6.81 | 12.26 | 6.76 | 0 | 8.91 | 40 | 150 | 0 | 0 | 1 | 3.13 | 350 | 60 | 59.64497 |  | 33.23292 | [5 empty] | 10.1016/j.hydromet.2019.105160
60 | 2.52 | 7.01 | 6.81 | 12.26 | 6.76 | 0 | 8.91 | 40 | 150 | 0 | 0 | 1 | 3.13 | 350 | 60 | 50.17751 |  | 31.74603 | [5 empty] | 10.1016/j.hydromet.2019.105160
60 | 2.52 | 7.01 | 6.81 | 12.26 | 6.76 | 0 | 8.91 | 40 | 150 | 0 | 0 | 1 | 3.13 | 350 | 60 | 39.82249 |  | 29.50845 | [5 empty] | 10.1016/j.hydromet.2019.105160
60 | 2.52 | 7.01 | 6.81 | 12.26 | 6.76 | 0 | 8.91 | 40 | 150 | 0 | 0 | 1 | 3.13 | 350 | 60 | 30.05917 |  | 26.89358 | [5 empty] | 10.1016/j.hydromet.2019.105160
60 | 2.52 | 7.01 | 6.81 | 12.26 | 6.76 | 0 | 8.91 | 40 | 150 | 0 | 0 | 1 | 3.13 | 350 | 60 | 25.02959 |  | 25.02217 | [5 empty] | 10.1016/j.hydromet.2019.105160
60 | 2.52 | 7.01 | 6.81 | 12.26 | 6.76 | 0 | 8.91 | 40 | 150 | 0 | 0 | 1 | 3.13 | 350 | 60 | 20 |  | 22.3984 | [5 empty] | 10.1016/j.hydromet.2019.105160
60 | 2.52 | 7.01 | 6.81 | 12.26 | 6.76 | 0 | 8.91 | 40 | 150 | 0 | 0 | 1 | 3.13 | 350 | 60 | 15.26627 |  | 21.46686 | [5 empty] | 10.1016/j.hydromet.2019.105160
60 | 2.52 | 7.01 | 6.81 | 12.26 | 6.76 | 0 | 8.91 | 40 | 150 | 0 | 0 | 1 | 3.13 | 350 | 60 | 10.23669 |  | 19.03118 | [5 empty] | 10.1016/j.hydromet.2019.105160
60 | 2.52 | 7.01 | 6.81 | 12.26 | 6.76 | 0 | 8.91 | 40 | 150 | 0 | 0 | 1 | 3.13 | 350 | 60 | 5.207101 |  | 14.71462 | [5 empty] | 10.1016/j.hydromet.2019.105160
60 | 2.52 | 7.01 | 6.81 | 12.26 | 6.76 | 0 | 8.91 | 40 | 150 | 0 | 0 | 1 | 3.13 | 350 | 60 | 1.952663 |  | 13.40413 | [5 empty] | 10.1016/j.hydromet.2019.105160
60 | 2.52 | 7.01 | 6.81 | 12.26 | 6.76 | 0 | 8.91 | 40 | 150 | 0 | 0 | 1 | 3.13 | 350 | 70 | 179.7633 |  | 86.42392 | [5 empty] | 10.1016/j.hydromet.2019.105160
60 | 2.52 | 7.01 | 6.81 | 12.26 | 6.76 | 0 | 8.91 | 40 | 150 | 0 | 0 | 1 | 3.13 | 350 | 70 | 149.2899 |  | 86.66933 | [5 empty] | 10.1016/j.hydromet.2019.105160
60 | 2.52 | 7.01 | 6.81 | 12.26 | 6.76 | 0 | 8.91 | 40 | 150 | 0 | 0 | 1 | 3.13 | 350 | 70 | 119.7041 |  | 84.84409 | [5 empty] | 10.1016/j.hydromet.2019.105160
60 | 2.52 | 7.01 | 6.81 | 12.26 | 6.76 | 0 | 8.91 | 40 | 150 | 0 | 0 | 1 | 3.13 | 350 | 70 | 100.1775 |  | 82.05951 | [5 empty] | 10.1016/j.hydromet.2019.105160
60 | 2.52 | 7.01 | 6.81 | 12.26 | 6.76 | 0 | 8.91 | 40 | 150 | 0 | 0 | 1 | 3.13 | 350 | 70 | 79.76331 |  | 78.52423 | [5 empty] | 10.1016/j.hydromet.2019.105160
60 | 2.52 | 7.01 | 6.81 | 12.26 | 6.76 | 0 | 8.91 | 40 | 150 | 0 | 0 | 1 | 3.13 | 350 | 70 | 59.94083 |  | 72.91888 | [5 empty] | 10.1016/j.hydromet.2019.105160
60 | 2.52 | 7.01 | 6.81 | 12.26 | 6.76 | 0 | 8.91 | 40 | 150 | 0 | 0 | 1 | 3.13 | 350 | 70 | 49.88166 |  | 68.98796 | [5 empty] | 10.1016/j.hydromet.2019.105160
60 | 2.52 | 7.01 | 6.81 | 12.26 | 6.76 | 0 | 8.91 | 40 | 150 | 0 | 0 | 1 | 3.13 | 350 | 70 | 39.82249 |  | 63.36425 | [5 empty] | 10.1016/j.hydromet.2019.105160
60 | 2.52 | 7.01 | 6.81 | 12.26 | 6.76 | 0 | 8.91 | 40 | 150 | 0 | 0 | 1 | 3.13 | 350 | 70 | 29.46746 |  | 58.68153 | [5 empty] | 10.1016/j.hydromet.2019.105160
60 | 2.52 | 7.01 | 6.81 | 12.26 | 6.76 | 0 | 8.91 | 40 | 150 | 0 | 0 | 1 | 3.13 | 350 | 70 | 25.6213 |  | 54.55083 | [5 empty] | 10.1016/j.hydromet.2019.105160
60 | 2.52 | 7.01 | 6.81 | 12.26 | 6.76 | 0 | 8.91 | 40 | 150 | 0 | 0 | 1 | 3.13 | 350 | 70 | 20.59172 |  | 48.3534 | [5 empty] | 10.1016/j.hydromet.2019.105160
60 | 2.52 | 7.01 | 6.81 | 12.26 | 6.76 | 0 | 8.91 | 40 | 150 | 0 | 0 | 1 | 3.13 | 350 | 70 | 14.97041 |  | 43.2856 | [5 empty] | 10.1016/j.hydromet.2019.105160
60 | 2.52 | 7.01 | 6.81 | 12.26 | 6.76 | 0 | 8.91 | 40 | 150 | 0 | 0 | 1 | 3.13 | 350 | 70 | 10.23669 |  | 36.14717 | [5 empty] | 10.1016/j.hydromet.2019.105160
60 | 2.52 | 7.01 | 6.81 | 12.26 | 6.76 | 0 | 8.91 | 40 | 150 | 0 | 0 | 1 | 3.13 | 350 | 70 | 5.502959 |  | 28.82065 | [5 empty] | 10.1016/j.hydromet.2019.105160
60 | 2.52 | 7.01 | 6.81 | 12.26 | 6.76 | 0 | 8.91 | 40 | 150 | 0 | 0 | 1 | 3.13 | 350 | 70 | 2.544379 |  | 24.50019 | [5 empty] | 10.1016/j.hydromet.2019.105160
60 | 2.52 | 7.01 | 6.81 | 12.26 | 6.76 | 0 | 8.91 | 40 | 150 | 0 | 0 | 1 | 3.13 | 350 | 80 | 179.7633 |  | 89.05715 | [5 empty] | 10.1016/j.hydromet.2019.105160
60 | 2.52 | 7.01 | 6.81 | 12.26 | 6.76 | 0 | 8.91 | 40 | 150 | 0 | 0 | 1 | 3.13 | 350 | 80 | 148.9941 |  | 88.36267 | [5 empty] | 10.1016/j.hydromet.2019.105160
60 | 2.52 | 7.01 | 6.81 | 12.26 | 6.76 | 0 | 8.91 | 40 | 150 | 0 | 0 | 1 | 3.13 | 350 | 80 | 119.4083 |  | 87.1017 | [5 empty] | 10.1016/j.hydromet.2019.105160
60 | 2.52 | 7.01 | 6.81 | 12.26 | 6.76 | 0 | 8.91 | 40 | 150 | 0 | 0 | 1 | 3.13 | 350 | 80 | 99.88166 |  | 85.44564 | [5 empty] | 10.1016/j.hydromet.2019.105160
60 | 2.52 | 7.01 | 6.81 | 12.26 | 6.76 | 0 | 8.91 | 40 | 150 | 0 | 0 | 1 | 3.13 | 350 | 80 | 79.46746 |  | 83.79125 | [5 empty] | 10.1016/j.hydromet.2019.105160
60 | 2.52 | 7.01 | 6.81 | 12.26 | 6.76 | 0 | 8.91 | 40 | 150 | 0 | 0 | 1 | 3.13 | 350 | 80 | 59.64497 |  | 78.93825 | [5 empty] | 10.1016/j.hydromet.2019.105160
60 | 2.52 | 7.01 | 6.81 | 12.26 | 6.76 | 0 | 8.91 | 40 | 150 | 0 | 0 | 1 | 3.13 | 350 | 80 | 49.28994 |  | 73.87936 | [5 empty] | 10.1016/j.hydromet.2019.105160
60 | 2.52 | 7.01 | 6.81 | 12.26 | 6.76 | 0 | 8.91 | 40 | 150 | 0 | 0 | 1 | 3.13 | 350 | 80 | 39.82249 |  | 67.87836 | [5 empty] | 10.1016/j.hydromet.2019.105160
60 | 2.52 | 7.01 | 6.81 | 12.26 | 6.76 | 0 | 8.91 | 40 | 150 | 0 | 0 | 1 | 3.13 | 350 | 80 | 29.76331 |  | 63.38317 | [5 empty] | 10.1016/j.hydromet.2019.105160
60 | 2.52 | 7.01 | 6.81 | 12.26 | 6.76 | 0 | 8.91 | 40 | 150 | 0 | 0 | 1 | 3.13 | 350 | 80 | 25.6213 |  | 57.56024 | [5 empty] | 10.1016/j.hydromet.2019.105160
60 | 2.52 | 7.01 | 6.81 | 12.26 | 6.76 | 0 | 8.91 | 40 | 150 | 0 | 0 | 1 | 3.13 | 350 | 80 | 20 |  | 50.79965 | [5 empty] | 10.1016/j.hydromet.2019.105160
60 | 2.52 | 7.01 | 6.81 | 12.26 | 6.76 | 0 | 8.91 | 40 | 150 | 0 | 0 | 1 | 3.13 | 350 | 80 | 14.97041 |  | 47.23544 | [5 empty] | 10.1016/j.hydromet.2019.105160
60 | 2.52 | 7.01 | 6.81 | 12.26 | 6.76 | 0 | 8.91 | 40 | 150 | 0 | 0 | 1 | 3.13 | 350 | 80 | 9.940828 |  | 42.54271 | [5 empty] | 10.1016/j.hydromet.2019.105160
60 | 2.52 | 7.01 | 6.81 | 12.26 | 6.76 | 0 | 8.91 | 40 | 150 | 0 | 0 | 1 | 3.13 | 350 | 80 | 5.207101 |  | 34.65193 | [5 empty] | 10.1016/j.hydromet.2019.105160
60 | 2.52 | 7.01 | 6.81 | 12.26 | 6.76 | 0 | 8.91 | 40 | 150 | 0 | 0 | 1 | 3.13 | 350 | 80 | 1.656805 |  | 28.07553 | [5 empty] | 10.1016/j.hydromet.2019.105160
60 | 2.52 | 7.01 | 6.81 | 12.26 | 6.76 | 0 | 8.91 | 40 | 150 | 0 | 0 | 1 | 3.13 | 350 | 90 | 179.7633 |  | 90.56185 | [5 empty] | 10.1016/j.hydromet.2019.105160
60 | 2.52 | 7.01 | 6.81 | 12.26 | 6.76 | 0 | 8.91 | 40 | 150 | 0 | 0 | 1 | 3.13 | 350 | 90 | 149.8817 |  | 90.61806 | [5 empty] | 10.1016/j.hydromet.2019.105160
60 | 2.52 | 7.01 | 6.81 | 12.26 | 6.76 | 0 | 8.91 | 40 | 150 | 0 | 0 | 1 | 3.13 | 350 | 90 | 119.7041 |  | 90.48673 | [5 empty] | 10.1016/j.hydromet.2019.105160
60 | 2.52 | 7.01 | 6.81 | 12.26 | 6.76 | 0 | 8.91 | 40 | 150 | 0 | 0 | 1 | 3.13 | 350 | 90 | 100.1775 |  | 89.7711 | [5 empty] | 10.1016/j.hydromet.2019.105160
60 | 2.52 | 7.01 | 6.81 | 12.26 | 6.76 | 0 | 8.91 | 40 | 150 | 0 | 0 | 1 | 3.13 | 350 | 90 | 79.46746 |  | 89.43388 | [5 empty] | 10.1016/j.hydromet.2019.105160
60 | 2.52 | 7.01 | 6.81 | 12.26 | 6.76 | 0 | 8.91 | 40 | 150 | 0 | 0 | 1 | 3.13 | 350 | 90 | 59.34911 |  | 86.65041 | [5 empty] | 10.1016/j.hydromet.2019.105160
60 | 2.52 | 7.01 | 6.81 | 12.26 | 6.76 | 0 | 8.91 | 40 | 150 | 0 | 0 | 1 | 3.13 | 350 | 90 | 49.88166 |  | 82.90646 | [5 empty] | 10.1016/j.hydromet.2019.105160
60 | 2.52 | 7.01 | 6.81 | 12.26 | 6.76 | 0 | 8.91 | 40 | 150 | 0 | 0 | 1 | 3.13 | 350 | 90 | 39.52663 |  | 79.91653 | [5 empty] | 10.1016/j.hydromet.2019.105160
60 | 2.52 | 7.01 | 6.81 | 12.26 | 6.76 | 0 | 8.91 | 40 | 150 | 0 | 0 | 1 | 3.13 | 350 | 90 | 30.35503 |  | 74.29115 | [5 empty] | 10.1016/j.hydromet.2019.105160
60 | 2.52 | 7.01 | 6.81 | 12.26 | 6.76 | 0 | 8.91 | 40 | 150 | 0 | 0 | 1 | 3.13 | 350 | 90 | 25.32544 |  | 69.59841 | [5 empty] | 10.1016/j.hydromet.2019.105160
60 | 2.52 | 7.01 | 6.81 | 12.26 | 6.76 | 0 | 8.91 | 40 | 150 | 0 | 0 | 1 | 3.13 | 350 | 90 | 20 |  | 60.95639 | [5 empty] | 10.1016/j.hydromet.2019.105160
60 | 2.52 | 7.01 | 6.81 | 12.26 | 6.76 | 0 | 8.91 | 40 | 150 | 0 | 0 | 1 | 3.13 | 350 | 90 | 14.97041 |  | 55.69939 | [5 empty] | 10.1016/j.hydromet.2019.105160
60 | 2.52 | 7.01 | 6.81 | 12.26 | 6.76 | 0 | 8.91 | 40 | 150 | 0 | 0 | 1 | 3.13 | 350 | 90 | 10.23669 |  | 48.74905 | [5 empty] | 10.1016/j.hydromet.2019.105160
60 | 2.52 | 7.01 | 6.81 | 12.26 | 6.76 | 0 | 8.91 | 40 | 150 | 0 | 0 | 1 | 3.13 | 350 | 90 | 5.207101 |  | 38.41368 | [5 empty] | 10.1016/j.hydromet.2019.105160
60 | 2.52 | 7.01 | 6.81 | 12.26 | 6.76 | 0 | 8.91 | 40 | 150 | 0 | 0 | 1 | 3.13 | 350 | 90 | 1.656805 |  | 32.02538 | [5 empty] | 10.1016/j.hydromet.2019.105160
60 | 2.52 | 7.01 | 6.81 | 12.26 | 6.76 | 0 | 8.91 | 40 | 150 | 0 | 0 | 1 | 3.13 | 350 | 50 | 1.958065 |  |  |  |  | 11.68531 |  |  | 10.1016/j.hydromet.2019.105160
60 | 2.52 | 7.01 | 6.81 | 12.26 | 6.76 | 0 | 8.91 | 40 | 150 | 0 | 0 | 1 | 3.13 | 350 | 50 | 4.931929 |  |  |  |  | 13.00046 |  |  | 10.1016/j.hydromet.2019.105160
60 | 2.52 | 7.01 | 6.81 | 12.26 | 6.76 | 0 | 8.91 | 40 | 150 | 0 | 0 | 1 | 3.13 | 350 | 50 | 9.695522 |  |  |  |  | 16.19902 |  |  | 10.1016/j.hydromet.2019.105160
60 | 2.52 | 7.01 | 6.81 | 12.26 | 6.76 | 0 | 8.91 | 40 | 150 | 0 | 0 | 1 | 3.13 | 350 | 50 | 15.33998 |  |  |  |  | 17.50912 |  |  | 10.1016/j.hydromet.2019.105160
60 | 2.52 | 7.01 | 6.81 | 12.26 | 6.76 | 0 | 8.91 | 40 | 150 | 0 | 0 | 1 | 3.13 | 350 | 50 | 20.38725 |  |  |  |  | 18.06564 |  |  | 10.1016/j.hydromet.2019.105160
60 | 2.52 | 7.01 | 6.81 | 12.26 | 6.76 | 0 | 8.91 | 40 | 150 | 0 | 0 | 1 | 3.13 | 350 | 50 | 25.14617 |  |  |  |  | 20.32081 |  |  | 10.1016/j.hydromet.2019.105160
60 | 2.52 | 7.01 | 6.81 | 12.26 | 6.76 | 0 | 8.91 | 40 | 150 | 0 | 0 | 1 | 3.13 | 350 | 50 | 29.59904 |  |  |  |  | 20.68976 |  |  | 10.1016/j.hydromet.2019.105160
60 | 2.52 | 7.01 | 6.81 | 12.26 | 6.76 | 0 | 8.91 | 40 | 150 | 0 | 0 | 1 | 3.13 | 350 | 50 | 40.59589 |  |  |  |  | 24.25392 |  |  | 10.1016/j.hydromet.2019.105160
60 | 2.52 | 7.01 | 6.81 | 12.26 | 6.76 | 0 | 8.91 | 40 | 150 | 0 | 0 | 1 | 3.13 | 350 | 50 | 49.79742 |  |  |  |  | 24.8026 |  |  | 10.1016/j.hydromet.2019.105160
60 | 2.52 | 7.01 | 6.81 | 12.26 | 6.76 | 0 | 8.91 | 40 | 150 | 0 | 0 | 1 | 3.13 | 350 | 50 | 59.89194 |  |  |  |  | 25.91563 |  |  | 10.1016/j.hydromet.2019.105160
60 | 2.52 | 7.01 | 6.81 | 12.26 | 6.76 | 0 | 8.91 | 40 | 150 | 0 | 0 | 1 | 3.13 | 350 | 50 | 80.07913 |  |  |  |  | 27.76433 |  |  | 10.1016/j.hydromet.2019.105160
60 | 2.52 | 7.01 | 6.81 | 12.26 | 6.76 | 0 | 8.91 | 40 | 150 | 0 | 0 | 1 | 3.13 | 350 | 50 | 100.2644 |  |  |  |  | 29.23568 |  |  | 10.1016/j.hydromet.2019.105160
60 | 2.52 | 7.01 | 6.81 | 12.26 | 6.76 | 0 | 8.91 | 40 | 150 | 0 | 0 | 1 | 3.13 | 350 | 50 | 119.8516 |  |  |  |  | 29.76476 |  |  | 10.1016/j.hydromet.2019.105160
60 | 2.52 | 7.01 | 6.81 | 12.26 | 6.76 | 0 | 8.91 | 40 | 150 | 0 | 0 | 1 | 3.13 | 350 | 50 | 149.8301 |  |  |  |  | 31.40631 |  |  | 10.1016/j.hydromet.2019.105160
60 | 2.52 | 7.01 | 6.81 | 12.26 | 6.76 | 0 | 8.91 | 40 | 150 | 0 | 0 | 1 | 3.13 | 350 | 50 | 180.695 |  |  |  |  | 32.29147 |  |  | 10.1016/j.hydromet.2019.105160
60 | 2.52 | 7.01 | 6.81 | 12.26 | 6.76 | 0 | 8.91 | 40 | 150 | 0 | 0 | 1 | 3.13 | 350 | 60 | 180.4542 |  |  |  |  | 43.61268 |  |  | 10.1016/j.hydromet.2019.105160
60 | 2.52 | 7.01 | 6.81 | 12.26 | 6.76 | 0 | 8.91 | 40 | 150 | 0 | 0 | 1 | 3.13 | 350 | 60 | 150.1781 |  |  |  |  | 41.78301 |  |  | 10.1016/j.hydromet.2019.105160
60 | 2.52 | 7.01 | 6.81 | 12.26 | 6.76 | 0 | 8.91 | 40 | 150 | 0 | 0 | 1 | 3.13 | 350 | 60 | 120.4983 |  |  |  |  | 40.51826 |  |  | 10.1016/j.hydromet.2019.105160
60 | 2.52 | 7.01 | 6.81 | 12.26 | 6.76 | 0 | 8.91 | 40 | 150 | 0 | 0 | 1 | 3.13 | 350 | 60 | 100.3167 |  |  |  |  | 39.80162 |  |  | 10.1016/j.hydromet.2019.105160
60 | 2.52 | 7.01 | 6.81 | 12.26 | 6.76 | 0 | 8.91 | 40 | 150 | 0 | 0 | 1 | 3.13 | 350 | 60 | 80.42159 |  |  |  |  | 37.00897 |  |  | 10.1016/j.hydromet.2019.105160
60 | 2.52 | 7.01 | 6.81 | 12.26 | 6.76 | 0 | 8.91 | 40 | 150 | 0 | 0 | 1 | 3.13 | 350 | 60 | 60.53207 |  |  |  |  | 35.34838 |  |  | 10.1016/j.hydromet.2019.105160
60 | 2.52 | 7.01 | 6.81 | 12.26 | 6.76 | 0 | 8.91 | 40 | 150 | 0 | 0 | 1 | 3.13 | 350 | 60 | 50.43474 |  |  |  |  | 33.66932 |  |  | 10.1016/j.hydromet.2019.105160
60 | 2.52 | 7.01 | 6.81 | 12.26 | 6.76 | 0 | 8.91 | 40 | 150 | 0 | 0 | 1 | 3.13 | 350 | 60 | 39.74395 |  |  |  |  | 31.99138 |  |  | 10.1016/j.hydromet.2019.105160
60 | 2.52 | 7.01 | 6.81 | 12.26 | 6.76 | 0 | 8.91 | 40 | 150 | 0 | 0 | 1 | 3.13 | 350 | 60 | 30.23263 |  |  |  |  | 28.80178 |  |  | 10.1016/j.hydromet.2019.105160
60 | 2.52 | 7.01 | 6.81 | 12.26 | 6.76 | 0 | 8.91 | 40 | 150 | 0 | 0 | 1 | 3.13 | 350 | 60 | 25.77043 |  |  |  |  | 26.54604 |  |  | 10.1016/j.hydromet.2019.105160
60 | 2.52 | 7.01 | 6.81 | 12.26 | 6.76 | 0 | 8.91 | 40 | 150 | 0 | 0 | 1 | 3.13 | 350 | 60 | 20.12131 |  |  |  |  | 24.29255 |  |  | 10.1016/j.hydromet.2019.105160
60 | 2.52 | 7.01 | 6.81 | 12.26 | 6.76 | 0 | 8.91 | 40 | 150 | 0 | 0 | 1 | 3.13 | 350 | 60 | 15.66004 |  |  |  |  | 22.2255 |  |  | 10.1016/j.hydromet.2019.105160
60 | 2.52 | 7.01 | 6.81 | 12.26 | 6.76 | 0 | 8.91 | 40 | 150 | 0 | 0 | 1 | 3.13 | 350 | 60 | 10.01092 |  |  |  |  | 19.97201 |  |  | 10.1016/j.hydromet.2019.105160
60 | 2.52 | 7.01 | 6.81 | 12.26 | 6.76 | 0 | 8.91 | 40 | 150 | 0 | 0 | 1 | 3.13 | 350 | 60 | 4.950591 |  |  |  |  | 16.77401 |  |  | 10.1016/j.hydromet.2019.105160
60 | 2.52 | 7.01 | 6.81 | 12.26 | 6.76 | 0 | 8.91 | 40 | 150 | 0 | 0 | 1 | 3.13 | 350 | 60 | 1.380462 |  |  |  |  | 14.89395 |  |  | 10.1016/j.hydromet.2019.105160
60 | 2.52 | 7.01 | 6.81 | 12.26 | 6.76 | 0 | 8.91 | 40 | 150 | 0 | 0 | 1 | 3.13 | 350 | 70 | 180.6829 |  |  |  |  | 89.83866 |  |  | 10.1016/j.hydromet.2019.105160
60 | 2.52 | 7.01 | 6.81 | 12.26 | 6.76 | 0 | 8.91 | 40 | 150 | 0 | 0 | 1 | 3.13 | 350 | 70 | 150.4105 |  |  |  |  | 88.76371 |  |  | 10.1016/j.hydromet.2019.105160
60 | 2.52 | 7.01 | 6.81 | 12.26 | 6.76 | 0 | 8.91 | 40 | 150 | 0 | 0 | 1 | 3.13 | 350 | 70 | 120.7325 |  |  |  |  | 87.87631 |  |  | 10.1016/j.hydromet.2019.105160
60 | 2.52 | 7.01 | 6.81 | 12.26 | 6.76 | 0 | 8.91 | 40 | 150 | 0 | 0 | 1 | 3.13 | 350 | 70 | 100.8346 |  |  |  |  | 84.51762 |  |  | 10.1016/j.hydromet.2019.105160
60 | 2.52 | 7.01 | 6.81 | 12.26 | 6.76 | 0 | 8.91 | 40 | 150 | 0 | 0 | 1 | 3.13 | 350 | 70 | 60.72336 |  |  |  |  | 74.02727 |  |  | 10.1016/j.hydromet.2019.105160
60 | 2.52 | 7.01 | 6.81 | 12.26 | 6.76 | 0 | 8.91 | 40 | 150 | 0 | 0 | 1 | 3.13 | 350 | 70 | 50.62137 |  |  |  |  | 71.40482 |  |  | 10.1016/j.hydromet.2019.105160
60 | 2.52 | 7.01 | 6.81 | 12.26 | 6.76 | 0 | 8.91 | 40 | 150 | 0 | 0 | 1 | 3.13 | 350 | 70 | 40.19932 |  |  |  |  | 64.06599 |  |  | 10.1016/j.hydromet.2019.105160
60 | 2.52 | 7.01 | 6.81 | 12.26 | 6.76 | 0 | 8.91 | 40 | 150 | 0 | 0 | 1 | 3.13 | 350 | 70 | 29.79033 |  |  |  |  | 59.36865 |  |  | 10.1016/j.hydromet.2019.105160
60 | 2.52 | 7.01 | 6.81 | 12.26 | 6.76 | 0 | 8.91 | 40 | 150 | 0 | 0 | 1 | 3.13 | 350 | 70 | 25.61274 |  |  |  |  | 54.65955 |  |  | 10.1016/j.hydromet.2019.105160
60 | 2.52 | 7.01 | 6.81 | 12.26 | 6.76 | 0 | 8.91 | 40 | 150 | 0 | 0 | 1 | 3.13 | 350 | 70 | 20.54121 |  |  |  |  | 49.19742 |  |  | 10.1016/j.hydromet.2019.105160
60 | 2.52 | 7.01 | 6.81 | 12.26 | 6.76 | 0 | 8.91 | 40 | 150 | 0 | 0 | 1 | 3.13 | 350 | 70 | 15.76735 |  |  |  |  | 43.92341 |  |  | 10.1016/j.hydromet.2019.105160
60 | 2.52 | 7.01 | 6.81 | 12.26 | 6.76 | 0 | 8.91 | 40 | 150 | 0 | 0 | 1 | 3.13 | 350 | 70 | 10.39816 |  |  |  |  | 38.27316 |  |  | 10.1016/j.hydromet.2019.105160
60 | 2.52 | 7.01 | 6.81 | 12.26 | 6.76 | 0 | 8.91 | 40 | 150 | 0 | 0 | 1 | 3.13 | 350 | 70 | 5.307044 |  |  |  |  | 28.84881 |  |  | 10.1016/j.hydromet.2019.105160
60 | 2.52 | 7.01 | 6.81 | 12.26 | 6.76 | 0 | 8.91 | 40 | 150 | 0 | 0 | 1 | 3.13 | 350 | 70 | 2.318251 |  |  |  |  | 24.51482 |  |  | 10.1016/j.hydromet.2019.105160
60 | 2.52 | 7.01 | 6.81 | 12.26 | 6.76 | 0 | 8.91 | 40 | 150 | 0 | 0 | 1 | 3.13 | 350 | 80 | 180.3992 |  |  |  |  | 92.48071 |  |  | 10.1016/j.hydromet.2019.105160
60 | 2.52 | 7.01 | 6.81 | 12.26 | 6.76 | 0 | 8.91 | 40 | 150 | 0 | 0 | 1 | 3.13 | 350 | 80 | 151.3175 |  |  |  |  | 92.15822 |  |  | 10.1016/j.hydromet.2019.105160
60 | 2.52 | 7.01 | 6.81 | 12.26 | 6.76 | 0 | 8.91 | 40 | 150 | 0 | 0 | 1 | 3.13 | 350 | 80 | 120.7521 |  |  |  |  | 91.83853 |  |  | 10.1016/j.hydromet.2019.105160
60 | 2.52 | 7.01 | 6.81 | 12.26 | 6.76 | 0 | 8.91 | 40 | 150 | 0 | 0 | 1 | 3.13 | 350 | 80 | 100.2644 |  |  |  |  | 89.23568 |  |  | 10.1016/j.hydromet.2019.105160
60 | 2.52 | 7.01 | 6.81 | 12.26 | 6.76 | 0 | 8.91 | 40 | 150 | 0 | 0 | 1 | 3.13 | 350 | 80 | 80.96653 |  |  |  |  | 87.19662 |  |  | 10.1016/j.hydromet.2019.105160
60 | 2.52 | 7.01 | 6.81 | 12.26 | 6.76 | 0 | 8.91 | 40 | 150 | 0 | 0 | 1 | 3.13 | 350 | 80 | 60.46022 |  |  |  |  | 80.82022 |  |  | 10.1016/j.hydromet.2019.105160
60 | 2.52 | 7.01 | 6.81 | 12.26 | 6.76 | 0 | 8.91 | 40 | 150 | 0 | 0 | 1 | 3.13 | 350 | 80 | 50.35916 |  |  |  |  | 78.38644 |  |  | 10.1016/j.hydromet.2019.105160
60 | 2.52 | 7.01 | 6.81 | 12.26 | 6.76 | 0 | 8.91 | 40 | 150 | 0 | 0 | 1 | 3.13 | 350 | 80 | 40.23291 |  |  |  |  | 70.85838 |  |  | 10.1016/j.hydromet.2019.105160
60 | 2.52 | 7.01 | 6.81 | 12.26 | 6.76 | 0 | 8.91 | 40 | 150 | 0 | 0 | 1 | 3.13 | 350 | 80 | 30.69826 |  |  |  |  | 62.95184 |  |  | 10.1016/j.hydromet.2019.105160
60 | 2.52 | 7.01 | 6.81 | 12.26 | 6.76 | 0 | 8.91 | 40 | 150 | 0 | 0 | 1 | 3.13 | 350 | 80 | 25.3384 |  |  |  |  | 59.18837 |  |  | 10.1016/j.hydromet.2019.105160
60 | 2.52 | 7.01 | 6.81 | 12.26 | 6.76 | 0 | 8.91 | 40 | 150 | 0 | 0 | 1 | 3.13 | 350 | 80 | 20.56454 |  |  |  |  | 53.91436 |  |  | 10.1016/j.hydromet.2019.105160
60 | 2.52 | 7.01 | 6.81 | 12.26 | 6.76 | 0 | 8.91 | 40 | 150 | 0 | 0 | 1 | 3.13 | 350 | 80 | 15.49115 |  |  |  |  | 48.07487 |  |  | 10.1016/j.hydromet.2019.105160
60 | 2.52 | 7.01 | 6.81 | 12.26 | 6.76 | 0 | 8.91 | 40 | 150 | 0 | 0 | 1 | 3.13 | 350 | 80 | 9.832691 |  |  |  |  | 43.93461 |  |  | 10.1016/j.hydromet.2019.105160
60 | 2.52 | 7.01 | 6.81 | 12.26 | 6.76 | 0 | 8.91 | 40 | 150 | 0 | 0 | 1 | 3.13 | 350 | 80 | 5.044837 |  |  |  |  | 35.83043 |  |  | 10.1016/j.hydromet.2019.105160
60 | 2.52 | 7.01 | 6.81 | 12.26 | 6.76 | 0 | 8.91 | 40 | 150 | 0 | 0 | 1 | 3.13 | 350 | 80 | 2.043913 |  |  |  |  | 29.04364 |  |  | 10.1016/j.hydromet.2019.105160
60 | 2.52 | 7.01 | 6.81 | 12.26 | 6.76 | 0 | 8.91 | 40 | 150 | 0 | 0 | 1 | 3.13 | 350 | 90 | 181.0011 |  |  |  |  | 94.17769 |  |  | 10.1016/j.hydromet.2019.105160
60 | 2.52 | 7.01 | 6.81 | 12.26 | 6.76 | 0 | 8.91 | 40 | 150 | 0 | 0 | 1 | 3.13 | 350 | 90 | 150.4366 |  |  |  |  | 94.04667 |  |  | 10.1016/j.hydromet.2019.105160
60 | 2.52 | 7.01 | 6.81 | 12.26 | 6.76 | 0 | 8.91 | 40 | 150 | 0 | 0 | 1 | 3.13 | 350 | 90 | 120.7624 |  |  |  |  | 93.91398 |  |  | 10.1016/j.hydromet.2019.105160
60 | 2.52 | 7.01 | 6.81 | 12.26 | 6.76 | 0 | 8.91 | 40 | 150 | 0 | 0 | 1 | 3.13 | 350 | 90 | 100.5845 |  |  |  |  | 93.95206 |  |  | 10.1016/j.hydromet.2019.105160
60 | 2.52 | 7.01 | 6.81 | 12.26 | 6.76 | 0 | 8.91 | 40 | 150 | 0 | 0 | 1 | 3.13 | 350 | 90 | 80.40666 |  |  |  |  | 93.99013 |  |  | 10.1016/j.hydromet.2019.105160
60 | 2.52 | 7.01 | 6.81 | 12.26 | 6.76 | 0 | 8.91 | 40 | 150 | 0 | 0 | 1 | 3.13 | 350 | 90 | 60.51434 |  |  |  |  | 91.76351 |  |  | 10.1016/j.hydromet.2019.105160
60 | 2.52 | 7.01 | 6.81 | 12.26 | 6.76 | 0 | 8.91 | 40 | 150 | 0 | 0 | 1 | 3.13 | 350 | 90 | 50.70441 |  |  |  |  | 88.19711 |  |  | 10.1016/j.hydromet.2019.105160
60 | 2.52 | 7.01 | 6.81 | 12.26 | 6.76 | 0 | 8.91 | 40 | 150 | 0 | 0 | 1 | 3.13 | 350 | 90 | 40.58936 |  |  |  |  | 82.93318 |  |  | 10.1016/j.hydromet.2019.105160
60 | 2.52 | 7.01 | 6.81 | 12.26 | 6.76 | 0 | 8.91 | 40 | 150 | 0 | 0 | 1 | 3.13 | 350 | 90 | 30.76731 |  |  |  |  | 76.91398 |  |  | 10.1016/j.hydromet.2019.105160
60 | 2.52 | 7.01 | 6.81 | 12.26 | 6.76 | 0 | 8.91 | 40 | 150 | 0 | 0 | 1 | 3.13 | 350 | 90 | 25.69952 |  |  |  |  | 72.20656 |  |  | 10.1016/j.hydromet.2019.105160
60 | 2.52 | 7.01 | 6.81 | 12.26 | 6.76 | 0 | 8.91 | 40 | 150 | 0 | 0 | 1 | 3.13 | 350 | 90 | 20.907 |  |  |  |  | 63.15899 |  |  | 10.1016/j.hydromet.2019.105160
60 | 2.52 | 7.01 | 6.81 | 12.26 | 6.76 | 0 | 8.91 | 40 | 150 | 0 | 0 | 1 | 3.13 | 350 | 90 | 15.83734 |  |  |  |  | 58.07422 |  |  | 10.1016/j.hydromet.2019.105160
60 | 2.52 | 7.01 | 6.81 | 12.26 | 6.76 | 0 | 8.91 | 40 | 150 | 0 | 0 | 1 | 3.13 | 350 | 90 | 10.75928 |  |  |  |  | 51.29135 |  |  | 10.1016/j.hydromet.2019.105160
60 | 2.52 | 7.01 | 6.81 | 12.26 | 6.76 | 0 | 8.91 | 40 | 150 | 0 | 0 | 1 | 3.13 | 350 | 90 | 4.766766 |  |  |  |  | 39.60454 |  |  | 10.1016/j.hydromet.2019.105160
60 | 2.52 | 7.01 | 6.81 | 12.26 | 6.76 | 0 | 8.91 | 40 | 150 | 0 | 0 | 1 | 3.13 | 350 | 90 | 2.065375 |  |  |  |  | 33.38322 |  |  | 10.1016/j.hydromet.2019.105160
60 | 2.52 | 7.01 | 6.81 | 12.26 | 6.76 | 0 | 8.91 | 40 | 150 | 0 | 0 | 1 | 3.13 | 350 | 50 | 1.604702 |  |  | 11.33573 |  |  |  |  | 10.1016/j.hydromet.2019.105160
60 | 2.52 | 7.01 | 6.81 | 12.26 | 6.76 | 0 | 8.91 | 40 | 150 | 0 | 0 | 1 | 3.13 | 350 | 50 | 4.882213 |  |  | 12.08191 |  |  |  |  | 10.1016/j.hydromet.2019.105160
60 | 2.52 | 7.01 | 6.81 | 12.26 | 6.76 | 0 | 8.91 | 40 | 150 | 0 | 0 | 1 | 3.13 | 350 | 50 | 9.956617 |  |  | 15.08177 |  |  |  |  | 10.1016/j.hydromet.2019.105160
60 | 2.52 | 7.01 | 6.81 | 12.26 | 6.76 | 0 | 8.91 | 40 | 150 | 0 | 0 | 1 | 3.13 | 350 | 50 | 15.02076 |  |  | 16.01269 |  |  |  |  | 10.1016/j.hydromet.2019.105160
60 | 2.52 | 7.01 | 6.81 | 12.26 | 6.76 | 0 | 8.91 | 40 | 150 | 0 | 0 | 1 | 3.13 | 350 | 50 | 20.0849 |  |  | 16.9436 |  |  |  |  | 10.1016/j.hydromet.2019.105160
60 | 2.52 | 7.01 | 6.81 | 12.26 | 6.76 | 0 | 8.91 | 40 | 150 | 0 | 0 | 1 | 3.13 | 350 | 50 | 24.55847 |  |  | 18.81607 |  |  |  |  | 10.1016/j.hydromet.2019.105160
60 | 2.52 | 7.01 | 6.81 | 12.26 | 6.76 | 0 | 8.91 | 40 | 150 | 0 | 0 | 1 | 3.13 | 350 | 50 | 29.61888 |  |  | 18.99464 |  |  |  |  | 10.1016/j.hydromet.2019.105160
60 | 2.52 | 7.01 | 6.81 | 12.26 | 6.76 | 0 | 8.91 | 40 | 150 | 0 | 0 | 1 | 3.13 | 350 | 50 | 40.05318 |  |  | 22.54868 |  |  |  |  | 10.1016/j.hydromet.2019.105160
60 | 2.52 | 7.01 | 6.81 | 12.26 | 6.76 | 0 | 8.91 | 40 | 150 | 0 | 0 | 1 | 3.13 | 350 | 50 | 50.1796 |  |  | 24.03433 |  |  |  |  | 10.1016/j.hydromet.2019.105160
60 | 2.52 | 7.01 | 6.81 | 12.26 | 6.76 | 0 | 8.91 | 40 | 150 | 0 | 0 | 1 | 3.13 | 350 | 50 | 60.59896 |  |  | 24.579 |  |  |  |  | 10.1016/j.hydromet.2019.105160
60 | 2.52 | 7.01 | 6.81 | 12.26 | 6.76 | 0 | 8.91 | 40 | 150 | 0 | 0 | 1 | 3.13 | 350 | 50 | 80.84527 |  |  | 26.23371 |  |  |  |  | 10.1016/j.hydromet.2019.105160
60 | 2.52 | 7.01 | 6.81 | 12.26 | 6.76 | 0 | 8.91 | 40 | 150 | 0 | 0 | 1 | 3.13 | 350 | 50 | 100.1969 |  |  | 27.51392 |  |  |  |  | 10.1016/j.hydromet.2019.105160
60 | 2.52 | 7.01 | 6.81 | 12.26 | 6.76 | 0 | 8.91 | 40 | 150 | 0 | 0 | 1 | 3.13 | 350 | 50 | 120.4357 |  |  | 27.66395 |  |  |  |  | 10.1016/j.hydromet.2019.105160
60 | 2.52 | 7.01 | 6.81 | 12.26 | 6.76 | 0 | 8.91 | 40 | 150 | 0 | 0 | 1 | 3.13 | 350 | 50 | 149.6058 |  |  | 28.36143 |  |  |  |  | 10.1016/j.hydromet.2019.105160
60 | 2.52 | 7.01 | 6.81 | 12.26 | 6.76 | 0 | 8.91 | 40 | 150 | 0 | 0 | 1 | 3.13 | 350 | 50 | 180.5635 |  |  | 29.43173 |  |  |  |  | 10.1016/j.hydromet.2019.105160
60 | 2.52 | 7.01 | 6.81 | 12.26 | 6.76 | 0 | 8.91 | 40 | 150 | 0 | 0 | 1 | 3.13 | 350 | 60 | 180.9059 |  |  | 38.4593 |  |  |  |  | 10.1016/j.hydromet.2019.105160
60 | 2.52 | 7.01 | 6.81 | 12.26 | 6.76 | 0 | 8.91 | 40 | 150 | 0 | 0 | 1 | 3.13 | 350 | 60 | 150.2477 |  |  | 37.76461 |  |  |  |  | 10.1016/j.hydromet.2019.105160
60 | 2.52 | 7.01 | 6.81 | 12.26 | 6.76 | 0 | 8.91 | 40 | 150 | 0 | 0 | 1 | 3.13 | 350 | 60 | 120.4814 |  |  | 36.88016 |  |  |  |  | 10.1016/j.hydromet.2019.105160
60 | 2.52 | 7.01 | 6.81 | 12.26 | 6.76 | 0 | 8.91 | 40 | 150 | 0 | 0 | 1 | 3.13 | 350 | 60 | 100.2388 |  |  | 35.9778 |  |  |  |  | 10.1016/j.hydromet.2019.105160
60 | 2.52 | 7.01 | 6.81 | 12.26 | 6.76 | 0 | 8.91 | 40 | 150 | 0 | 0 | 1 | 3.13 | 350 | 60 | 79.99347 |  |  | 34.51117 |  |  |  |  | 10.1016/j.hydromet.2019.105160
60 | 2.52 | 7.01 | 6.81 | 12.26 | 6.76 | 0 | 8.91 | 40 | 150 | 0 | 0 | 1 | 3.13 | 350 | 60 | 60.3396 |  |  | 32.29109 |  |  |  |  | 10.1016/j.hydromet.2019.105160
60 | 2.52 | 7.01 | 6.81 | 12.26 | 6.76 | 0 | 8.91 | 40 | 150 | 0 | 0 | 1 | 3.13 | 350 | 60 | 49.62355 |  |  | 31.93507 |  |  |  |  | 10.1016/j.hydromet.2019.105160
60 | 2.52 | 7.01 | 6.81 | 12.26 | 6.76 | 0 | 8.91 | 40 | 150 | 0 | 0 | 1 | 3.13 | 350 | 60 | 40.38252 |  |  | 28.94304 |  |  |  |  | 10.1016/j.hydromet.2019.105160
60 | 2.52 | 7.01 | 6.81 | 12.26 | 6.76 | 0 | 8.91 | 40 | 150 | 0 | 0 | 1 | 3.13 | 350 | 60 | 29.95568 |  |  | 26.89369 |  |  |  |  | 10.1016/j.hydromet.2019.105160
60 | 2.52 | 7.01 | 6.81 | 12.26 | 6.76 | 0 | 8.91 | 40 | 150 | 0 | 0 | 1 | 3.13 | 350 | 60 | 24.88501 |  |  | 24.64617 |  |  |  |  | 10.1016/j.hydromet.2019.105160
60 | 2.52 | 7.01 | 6.81 | 12.26 | 6.76 | 0 | 8.91 | 40 | 150 | 0 | 0 | 1 | 3.13 | 350 | 60 | 19.81807 |  |  | 23.151 |  |  |  |  | 10.1016/j.hydromet.2019.105160
60 | 2.52 | 7.01 | 6.81 | 12.26 | 6.76 | 0 | 8.91 | 40 | 150 | 0 | 0 | 1 | 3.13 | 350 | 60 | 15.63932 |  |  | 20.71372 |  |  |  |  | 10.1016/j.hydromet.2019.105160
60 | 2.52 | 7.01 | 6.81 | 12.26 | 6.76 | 0 | 8.91 | 40 | 150 | 0 | 0 | 1 | 3.13 | 350 | 60 | 9.972477 |  |  | 18.27924 |  |  |  |  | 10.1016/j.hydromet.2019.105160
60 | 2.52 | 7.01 | 6.81 | 12.26 | 6.76 | 0 | 8.91 | 40 | 150 | 0 | 0 | 1 | 3.13 | 350 | 60 | 5.196623 |  |  | 15.4669 |  |  |  |  | 10.1016/j.hydromet.2019.105160
60 | 2.52 | 7.01 | 6.81 | 12.26 | 6.76 | 0 | 8.91 | 40 | 150 | 0 | 0 | 1 | 3.13 | 350 | 60 | 1.918179 |  |  | 14.53263 |  |  |  |  | 10.1016/j.hydromet.2019.105160
60 | 2.52 | 7.01 | 6.81 | 12.26 | 6.76 | 0 | 8.91 | 40 | 150 | 0 | 0 | 1 | 3.13 | 350 | 70 | 180.5467 |  |  | 86.04618 |  |  |  |  | 10.1016/j.hydromet.2019.105160
60 | 2.52 | 7.01 | 6.81 | 12.26 | 6.76 | 0 | 8.91 | 40 | 150 | 0 | 0 | 1 | 3.13 | 350 | 70 | 150.48 |  |  | 84.59803 |  |  |  |  | 10.1016/j.hydromet.2019.105160
60 | 2.52 | 7.01 | 6.81 | 12.26 | 6.76 | 0 | 8.91 | 40 | 150 | 0 | 0 | 1 | 3.13 | 350 | 70 | 120.4124 |  |  | 82.9618 |  |  |  |  | 10.1016/j.hydromet.2019.105160
60 | 2.52 | 7.01 | 6.81 | 12.26 | 6.76 | 0 | 8.91 | 40 | 150 | 0 | 0 | 1 | 3.13 | 350 | 70 | 100.1661 |  |  | 81.30709 |  |  |  |  | 10.1016/j.hydromet.2019.105160
60 | 2.52 | 7.01 | 6.81 | 12.26 | 6.76 | 0 | 8.91 | 40 | 150 | 0 | 0 | 1 | 3.13 | 350 | 70 | 80.79769 |  |  | 76.64132 |  |  |  |  | 10.1016/j.hydromet.2019.105160
60 | 2.52 | 7.01 | 6.81 | 12.26 | 6.76 | 0 | 8.91 | 40 | 150 | 0 | 0 | 1 | 3.13 | 350 | 70 | 60.54485 |  |  | 73.67001 |  |  |  |  | 10.1016/j.hydromet.2019.105160
60 | 2.52 | 7.01 | 6.81 | 12.26 | 6.76 | 0 | 8.91 | 40 | 150 | 0 | 0 | 1 | 3.13 | 350 | 70 | 50.70112 |  |  | 69.17442 |  |  |  |  | 10.1016/j.hydromet.2019.105160
60 | 2.52 | 7.01 | 6.81 | 12.26 | 6.76 | 0 | 8.91 | 40 | 150 | 0 | 0 | 1 | 3.13 | 350 | 70 | 40.8462 |  |  | 62.42179 |  |  |  |  | 10.1016/j.hydromet.2019.105160
60 | 2.52 | 7.01 | 6.81 | 12.26 | 6.76 | 0 | 8.91 | 40 | 150 | 0 | 0 | 1 | 3.13 | 350 | 70 | 30.39884 |  |  | 56.23455 |  |  |  |  | 10.1016/j.hydromet.2019.105160
60 | 2.52 | 7.01 | 6.81 | 12.26 | 6.76 | 0 | 8.91 | 40 | 150 | 0 | 0 | 1 | 3.13 | 350 | 70 | 25.32257 |  |  | 52.85852 |  |  |  |  | 10.1016/j.hydromet.2019.105160
60 | 2.52 | 7.01 | 6.81 | 12.26 | 6.76 | 0 | 8.91 | 40 | 150 | 0 | 0 | 1 | 3.13 | 350 | 70 | 20.82941 |  |  | 47.03625 |  |  |  |  | 10.1016/j.hydromet.2019.105160
60 | 2.52 | 7.01 | 6.81 | 12.26 | 6.76 | 0 | 8.91 | 40 | 150 | 0 | 0 | 1 | 3.13 | 350 | 70 | 15.15511 |  |  | 43.09708 |  |  |  |  | 10.1016/j.hydromet.2019.105160
60 | 2.52 | 7.01 | 6.81 | 12.26 | 6.76 | 0 | 8.91 | 40 | 150 | 0 | 0 | 1 | 3.13 | 350 | 70 | 10.07604 |  |  | 39.15678 |  |  |  |  | 10.1016/j.hydromet.2019.105160
60 | 2.52 | 7.01 | 6.81 | 12.26 | 6.76 | 0 | 8.91 | 40 | 150 | 0 | 0 | 1 | 3.13 | 350 | 70 | 5.565144 |  |  | 29.76088 |  |  |  |  | 10.1016/j.hydromet.2019.105160
60 | 2.52 | 7.01 | 6.81 | 12.26 | 6.76 | 0 | 8.91 | 40 | 150 | 0 | 0 | 1 | 3.13 | 350 | 70 | 2.56006 |  |  | 23.93581 |  |  |  |  | 10.1016/j.hydromet.2019.105160
60 | 2.52 | 7.01 | 6.81 | 12.26 | 6.76 | 0 | 8.91 | 40 | 150 | 0 | 0 | 1 | 3.13 | 350 | 80 | 180.8574 |  |  | 88.67883 |  |  |  |  | 10.1016/j.hydromet.2019.105160
60 | 2.52 | 7.01 | 6.81 | 12.26 | 6.76 | 0 | 8.91 | 40 | 150 | 0 | 0 | 1 | 3.13 | 350 | 80 | 150.7926 |  |  | 87.60685 |  |  |  |  | 10.1016/j.hydromet.2019.105160
60 | 2.52 | 7.01 | 6.81 | 12.26 | 6.76 | 0 | 8.91 | 40 | 150 | 0 | 0 | 1 | 3.13 | 350 | 80 | 120.4329 |  |  | 87.09969 |  |  |  |  | 10.1016/j.hydromet.2019.105160
60 | 2.52 | 7.01 | 6.81 | 12.26 | 6.76 | 0 | 8.91 | 40 | 150 | 0 | 0 | 1 | 3.13 | 350 | 80 | 100.487 |  |  | 86.00868 |  |  |  |  | 10.1016/j.hydromet.2019.105160
60 | 2.52 | 7.01 | 6.81 | 12.26 | 6.76 | 0 | 8.91 | 40 | 150 | 0 | 0 | 1 | 3.13 | 350 | 80 | 80.23511 |  |  | 83.22545 |  |  |  |  | 10.1016/j.hydromet.2019.105160
60 | 2.52 | 7.01 | 6.81 | 12.26 | 6.76 | 0 | 8.91 | 40 | 150 | 0 | 0 | 1 | 3.13 | 350 | 80 | 60.56818 |  |  | 78.37216 |  |  |  |  | 10.1016/j.hydromet.2019.105160
60 | 2.52 | 7.01 | 6.81 | 12.26 | 6.76 | 0 | 8.91 | 40 | 150 | 0 | 0 | 1 | 3.13 | 350 | 80 | 50.43709 |  |  | 75.94607 |  |  |  |  | 10.1016/j.hydromet.2019.105160
60 | 2.52 | 7.01 | 6.81 | 12.26 | 6.76 | 0 | 8.91 | 40 | 150 | 0 | 0 | 1 | 3.13 | 350 | 80 | 39.97761 |  |  | 67.31371 |  |  |  |  | 10.1016/j.hydromet.2019.105160
60 | 2.52 | 7.01 | 6.81 | 12.26 | 6.76 | 0 | 8.91 | 40 | 150 | 0 | 0 | 1 | 3.13 | 350 | 80 | 30.11802 |  |  | 59.62066 |  |  |  |  | 10.1016/j.hydromet.2019.105160
60 | 2.52 | 7.01 | 6.81 | 12.26 | 6.76 | 0 | 8.91 | 40 | 150 | 0 | 0 | 1 | 3.13 | 350 | 80 | 25.04828 |  |  | 57.56123 |  |  |  |  | 10.1016/j.hydromet.2019.105160
60 | 2.52 | 7.01 | 6.81 | 12.26 | 6.76 | 0 | 8.91 | 40 | 150 | 0 | 0 | 1 | 3.13 | 350 | 80 | 20.2491 |  |  | 50.04674 |  |  |  |  | 10.1016/j.hydromet.2019.105160
60 | 2.52 | 7.01 | 6.81 | 12.26 | 6.76 | 0 | 8.91 | 40 | 150 | 0 | 0 | 1 | 3.13 | 350 | 80 | 15.17283 |  |  | 46.67071 |  |  |  |  | 10.1016/j.hydromet.2019.105160
60 | 2.52 | 7.01 | 6.81 | 12.26 | 6.76 | 0 | 8.91 | 40 | 150 | 0 | 0 | 1 | 3.13 | 350 | 80 | 10.09283 |  |  | 42.54233 |  |  |  |  | 10.1016/j.hydromet.2019.105160
60 | 2.52 | 7.01 | 6.81 | 12.26 | 6.76 | 0 | 8.91 | 40 | 150 | 0 | 0 | 1 | 3.13 | 350 | 80 | 5.289919 |  |  | 34.2755 |  |  |  |  | 10.1016/j.hydromet.2019.105160
60 | 2.52 | 7.01 | 6.81 | 12.26 | 6.76 | 0 | 8.91 | 40 | 150 | 0 | 0 | 1 | 3.13 | 350 | 80 | 1.686803 |  |  | 27.8873 |  |  |  |  | 10.1016/j.hydromet.2019.105160
60 | 2.52 | 7.01 | 6.81 | 12.26 | 6.76 | 0 | 8.91 | 40 | 150 | 0 | 0 | 1 | 3.13 | 350 | 90 | 180.8583 |  |  | 88.86691 |  |  |  |  | 10.1016/j.hydromet.2019.105160
60 | 2.52 | 7.01 | 6.81 | 12.26 | 6.76 | 0 | 8.91 | 40 | 150 | 0 | 0 | 1 | 3.13 | 350 | 90 | 151.0976 |  |  | 89.11098 |  |  |  |  | 10.1016/j.hydromet.2019.105160
60 | 2.52 | 7.01 | 6.81 | 12.26 | 6.76 | 0 | 8.91 | 40 | 150 | 0 | 0 | 1 | 3.13 | 350 | 90 | 120.7389 |  |  | 88.7919 |  |  |  |  | 10.1016/j.hydromet.2019.105160
60 | 2.52 | 7.01 | 6.81 | 12.26 | 6.76 | 0 | 8.91 | 40 | 150 | 0 | 0 | 1 | 3.13 | 350 | 90 | 100.4973 |  |  | 88.07762 |  |  |  |  | 10.1016/j.hydromet.2019.105160
60 | 2.52 | 7.01 | 6.81 | 12.26 | 6.76 | 0 | 8.91 | 40 | 150 | 0 | 0 | 1 | 3.13 | 350 | 90 | 80.2547 |  |  | 87.17526 |  |  |  |  | 10.1016/j.hydromet.2019.105160
60 | 2.52 | 7.01 | 6.81 | 12.26 | 6.76 | 0 | 8.91 | 40 | 150 | 0 | 0 | 1 | 3.13 | 350 | 90 | 60.90031 |  |  | 85.33078 |  |  |  |  | 10.1016/j.hydromet.2019.105160
60 | 2.52 | 7.01 | 6.81 | 12.26 | 6.76 | 0 | 8.91 | 40 | 150 | 0 | 0 | 1 | 3.13 | 350 | 90 | 50.7627 |  |  | 81.5881 |  |  |  |  | 10.1016/j.hydromet.2019.105160
60 | 2.52 | 7.01 | 6.81 | 12.26 | 6.76 | 0 | 8.91 | 40 | 150 | 0 | 0 | 1 | 3.13 | 350 | 90 | 40.02706 |  |  | 77.28227 |  |  |  |  | 10.1016/j.hydromet.2019.105160
60 | 2.52 | 7.01 | 6.81 | 12.26 | 6.76 | 0 | 8.91 | 40 | 150 | 0 | 0 | 1 | 3.13 | 350 | 90 | 29.88011 |  |  | 71.65872 |  |  |  |  | 10.1016/j.hydromet.2019.105160
60 | 2.52 | 7.01 | 6.81 | 12.26 | 6.76 | 0 | 8.91 | 40 | 150 | 0 | 0 | 1 | 3.13 | 350 | 90 | 25.6883 |  |  | 66.58824 |  |  |  |  | 10.1016/j.hydromet.2019.105160
60 | 2.52 | 7.01 | 6.81 | 12.26 | 6.76 | 0 | 8.91 | 40 | 150 | 0 | 0 | 1 | 3.13 | 350 | 90 | 20.5943 |  |  | 59.63857 |  |  |  |  | 10.1016/j.hydromet.2019.105160
60 | 2.52 | 7.01 | 6.81 | 12.26 | 6.76 | 0 | 8.91 | 40 | 150 | 0 | 0 | 1 | 3.13 | 350 | 90 | 15.79605 |  |  | 52.31217 |  |  |  |  | 10.1016/j.hydromet.2019.105160
60 | 2.52 | 7.01 | 6.81 | 12.26 | 6.76 | 0 | 8.91 | 40 | 150 | 0 | 0 | 1 | 3.13 | 350 | 90 | 10.71139 |  |  | 47.24336 |  |  |  |  | 10.1016/j.hydromet.2019.105160
60 | 2.52 | 7.01 | 6.81 | 12.26 | 6.76 | 0 | 8.91 | 40 | 150 | 0 | 0 | 1 | 3.13 | 350 | 90 | 4.704949 |  |  | 36.34557 |  |  |  |  | 10.1016/j.hydromet.2019.105160
60 | 2.52 | 7.01 | 6.81 | 12.26 | 6.76 | 0 | 8.91 | 40 | 150 | 0 | 0 | 1 | 3.13 | 350 | 90 | 2.002146 |  |  | 31.46037 |  |  |  |  | 10.1016/j.hydromet.2019.105160
60 | 2.52 | 7.01 | 6.81 | 12.26 | 6.76 | 0 | 8.91 | 40 | 150 | 0 | 0 | 1 | 3.13 | 350 | 50 | 179.3472 | [6 empty] | 17.28972 | 10.1016/j.hydromet.2019.105160
60 | 2.52 | 7.01 | 6.81 | 12.26 | 6.76 | 0 | 8.91 | 40 | 150 | 0 | 0 | 1 | 3.13 | 350 | 50 | 149.6736 | [6 empty] | 16.35514 | 10.1016/j.hydromet.2019.105160
60 | 2.52 | 7.01 | 6.81 | 12.26 | 6.76 | 0 | 8.91 | 40 | 150 | 0 | 0 | 1 | 3.13 | 350 | 50 | 120.5935 | [6 empty] | 15.23364 | 10.1016/j.hydromet.2019.105160
60 | 2.52 | 7.01 | 6.81 | 12.26 | 6.76 | 0 | 8.91 | 40 | 150 | 0 | 0 | 1 | 3.13 | 350 | 50 | 99.82196 | [6 empty] | 14.29907 | 10.1016/j.hydromet.2019.105160
60 | 2.52 | 7.01 | 6.81 | 12.26 | 6.76 | 0 | 8.91 | 40 | 150 | 0 | 0 | 1 | 3.13 | 350 | 50 | 80.23739 | [6 empty] | 12.99065 | 10.1016/j.hydromet.2019.105160
60 | 2.52 | 7.01 | 6.81 | 12.26 | 6.76 | 0 | 8.91 | 40 | 150 | 0 | 0 | 1 | 3.13 | 350 | 50 | 60.05935 | [6 empty] | 11.68224 | 10.1016/j.hydromet.2019.105160
60 | 2.52 | 7.01 | 6.81 | 12.26 | 6.76 | 0 | 8.91 | 40 | 150 | 0 | 0 | 1 | 3.13 | 350 | 50 | 49.97033 | [6 empty] | 11.30841 | 10.1016/j.hydromet.2019.105160
60 | 2.52 | 7.01 | 6.81 | 12.26 | 6.76 | 0 | 8.91 | 40 | 150 | 0 | 0 | 1 | 3.13 | 350 | 50 | 40.47478 | [6 empty] | 10.37383 | 10.1016/j.hydromet.2019.105160
60 | 2.52 | 7.01 | 6.81 | 12.26 | 6.76 | 0 | 8.91 | 40 | 150 | 0 | 0 | 1 | 3.13 | 350 | 50 | 30.08902 | [6 empty] | 9.813084 | 10.1016/j.hydromet.2019.105160
60 | 2.52 | 7.01 | 6.81 | 12.26 | 6.76 | 0 | 8.91 | 40 | 150 | 0 | 0 | 1 | 3.13 | 350 | 50 | 24.74777 | [6 empty] | 9.439252 | 10.1016/j.hydromet.2019.105160
60 | 2.52 | 7.01 | 6.81 | 12.26 | 6.76 | 0 | 8.91 | 40 | 150 | 0 | 0 | 1 | 3.13 | 350 | 50 | 20.59347 | [6 empty] | 9.065421 | 10.1016/j.hydromet.2019.105160
60 | 2.52 | 7.01 | 6.81 | 12.26 | 6.76 | 0 | 8.91 | 40 | 150 | 0 | 0 | 1 | 3.13 | 350 | 50 | 15.25223 | [6 empty] | 9.252336 | 10.1016/j.hydromet.2019.105160
60 | 2.52 | 7.01 | 6.81 | 12.26 | 6.76 | 0 | 8.91 | 40 | 150 | 0 | 0 | 1 | 3.13 | 350 | 50 | 10.20772 | [6 empty] | 8.878505 | 10.1016/j.hydromet.2019.105160
60 | 2.52 | 7.01 | 6.81 | 12.26 | 6.76 | 0 | 8.91 | 40 | 150 | 0 | 0 | 1 | 3.13 | 350 | 50 | 5.459941 | [6 empty] | 8.130841 | 10.1016/j.hydromet.2019.105160
60 | 2.52 | 7.01 | 6.81 | 12.26 | 6.76 | 0 | 8.91 | 40 | 150 | 0 | 0 | 1 | 3.13 | 350 | 50 | 2.789318 | [6 empty] | 7.757009 | 10.1016/j.hydromet.2019.105160
60 | 2.52 | 7.01 | 6.81 | 12.26 | 6.76 | 0 | 8.91 | 40 | 150 | 0 | 0 | 1 | 3.13 | 350 | 60 | 180.2374 | [6 empty] | 21.7757 | 10.1016/j.hydromet.2019.105160
60 | 2.52 | 7.01 | 6.81 | 12.26 | 6.76 | 0 | 8.91 | 40 | 150 | 0 | 0 | 1 | 3.13 | 350 | 60 | 150.2671 | [6 empty] | 19.53271 | 10.1016/j.hydromet.2019.105160
60 | 2.52 | 7.01 | 6.81 | 12.26 | 6.76 | 0 | 8.91 | 40 | 150 | 0 | 0 | 1 | 3.13 | 350 | 60 | 120 | [6 empty] | 18.03738 | 10.1016/j.hydromet.2019.105160
60 | 2.52 | 7.01 | 6.81 | 12.26 | 6.76 | 0 | 8.91 | 40 | 150 | 0 | 0 | 1 | 3.13 | 350 | 60 | 99.82196 | [6 empty] | 16.91589 | 10.1016/j.hydromet.2019.105160
60 | 2.52 | 7.01 | 6.81 | 12.26 | 6.76 | 0 | 8.91 | 40 | 150 | 0 | 0 | 1 | 3.13 | 350 | 60 | 80.23739 | [6 empty] | 15.04673 | 10.1016/j.hydromet.2019.105160
60 | 2.52 | 7.01 | 6.81 | 12.26 | 6.76 | 0 | 8.91 | 40 | 150 | 0 | 0 | 1 | 3.13 | 350 | 60 | 60.35608 | [6 empty] | 13.73832 | 10.1016/j.hydromet.2019.105160
60 | 2.52 | 7.01 | 6.81 | 12.26 | 6.76 | 0 | 8.91 | 40 | 150 | 0 | 0 | 1 | 3.13 | 350 | 60 | 49.67359 | [6 empty] | 12.80374 | 10.1016/j.hydromet.2019.105160
60 | 2.52 | 7.01 | 6.81 | 12.26 | 6.76 | 0 | 8.91 | 40 | 150 | 0 | 0 | 1 | 3.13 | 350 | 60 | 39.88131 | [6 empty] | 11.68224 | 10.1016/j.hydromet.2019.105160
60 | 2.52 | 7.01 | 6.81 | 12.26 | 6.76 | 0 | 8.91 | 40 | 150 | 0 | 0 | 1 | 3.13 | 350 | 60 | 29.79228 | [6 empty] | 10.74766 | 10.1016/j.hydromet.2019.105160
60 | 2.52 | 7.01 | 6.81 | 12.26 | 6.76 | 0 | 8.91 | 40 | 150 | 0 | 0 | 1 | 3.13 | 350 | 60 | 24.45104 | [6 empty] | 10.18692 | 10.1016/j.hydromet.2019.105160
60 | 2.52 | 7.01 | 6.81 | 12.26 | 6.76 | 0 | 8.91 | 40 | 150 | 0 | 0 | 1 | 3.13 | 350 | 60 | 20 | [6 empty] | 10.18692 | 10.1016/j.hydromet.2019.105160
60 | 2.52 | 7.01 | 6.81 | 12.26 | 6.76 | 0 | 8.91 | 40 | 150 | 0 | 0 | 1 | 3.13 | 350 | 60 | 15.25223 | [6 empty] | 9.626168 | 10.1016/j.hydromet.2019.105160
60 | 2.52 | 7.01 | 6.81 | 12.26 | 6.76 | 0 | 8.91 | 40 | 150 | 0 | 0 | 1 | 3.13 | 350 | 60 | 10.20772 | [6 empty] | 9.439252 | 10.1016/j.hydromet.2019.105160
60 | 2.52 | 7.01 | 6.81 | 12.26 | 6.76 | 0 | 8.91 | 40 | 150 | 0 | 0 | 1 | 3.13 | 350 | 60 | 5.163205 | [6 empty] | 8.691589 | 10.1016/j.hydromet.2019.105160
60 | 2.52 | 7.01 | 6.81 | 12.26 | 6.76 | 0 | 8.91 | 40 | 150 | 0 | 0 | 1 | 3.13 | 350 | 60 | 2.492582 | [6 empty] | 8.878505 | 10.1016/j.hydromet.2019.105160
60 | 2.52 | 7.01 | 6.81 | 12.26 | 6.76 | 0 | 8.91 | 40 | 150 | 0 | 0 | 1 | 3.13 | 350 | 70 | 179.9407 | [6 empty] | 30.93458 | 10.1016/j.hydromet.2019.105160
60 | 2.52 | 7.01 | 6.81 | 12.26 | 6.76 | 0 | 8.91 | 40 | 150 | 0 | 0 | 1 | 3.13 | 350 | 70 | 149.9703 | [6 empty] | 30 | 10.1016/j.hydromet.2019.105160
60 | 2.52 | 7.01 | 6.81 | 12.26 | 6.76 | 0 | 8.91 | 40 | 150 | 0 | 0 | 1 | 3.13 | 350 | 70 | 120 | [6 empty] | 28.50467 | 10.1016/j.hydromet.2019.105160
60 | 2.52 | 7.01 | 6.81 | 12.26 | 6.76 | 0 | 8.91 | 40 | 150 | 0 | 0 | 1 | 3.13 | 350 | 70 | 100.1187 | [6 empty] | 27.00935 | 10.1016/j.hydromet.2019.105160
60 | 2.52 | 7.01 | 6.81 | 12.26 | 6.76 | 0 | 8.91 | 40 | 150 | 0 | 0 | 1 | 3.13 | 350 | 70 | 80.23739 | [6 empty] | 25.14019 | 10.1016/j.hydromet.2019.105160
60 | 2.52 | 7.01 | 6.81 | 12.26 | 6.76 | 0 | 8.91 | 40 | 150 | 0 | 0 | 1 | 3.13 | 350 | 70 | 59.76261 | [6 empty] | 22.14953 | 10.1016/j.hydromet.2019.105160
60 | 2.52 | 7.01 | 6.81 | 12.26 | 6.76 | 0 | 8.91 | 40 | 150 | 0 | 0 | 1 | 3.13 | 350 | 70 | 50.5638 | [6 empty] | 20.84112 | 10.1016/j.hydromet.2019.105160
60 | 2.52 | 7.01 | 6.81 | 12.26 | 6.76 | 0 | 8.91 | 40 | 150 | 0 | 0 | 1 | 3.13 | 350 | 70 | 39.58457 | [6 empty] | 19.34579 | 10.1016/j.hydromet.2019.105160
60 | 2.52 | 7.01 | 6.81 | 12.26 | 6.76 | 0 | 8.91 | 40 | 150 | 0 | 0 | 1 | 3.13 | 350 | 70 | 30.08902 | [6 empty] | 18.03738 | 10.1016/j.hydromet.2019.105160
60 | 2.52 | 7.01 | 6.81 | 12.26 | 6.76 | 0 | 8.91 | 40 | 150 | 0 | 0 | 1 | 3.13 | 350 | 70 | 25.63798 | [6 empty] | 16.72897 | 10.1016/j.hydromet.2019.105160
60 | 2.52 | 7.01 | 6.81 | 12.26 | 6.76 | 0 | 8.91 | 40 | 150 | 0 | 0 | 1 | 3.13 | 350 | 70 | 20.29674 | [6 empty] | 15.79439 | 10.1016/j.hydromet.2019.105160
60 | 2.52 | 7.01 | 6.81 | 12.26 | 6.76 | 0 | 8.91 | 40 | 150 | 0 | 0 | 1 | 3.13 | 350 | 70 | 15.25223 | [6 empty] | 15.04673 | 10.1016/j.hydromet.2019.105160
60 | 2.52 | 7.01 | 6.81 | 12.26 | 6.76 | 0 | 8.91 | 40 | 150 | 0 | 0 | 1 | 3.13 | 350 | 70 | 10.20772 | [6 empty] | 14.11215 | 10.1016/j.hydromet.2019.105160
60 | 2.52 | 7.01 | 6.81 | 12.26 | 6.76 | 0 | 8.91 | 40 | 150 | 0 | 0 | 1 | 3.13 | 350 | 70 | 5.756677 | [6 empty] | 13.36449 | 10.1016/j.hydromet.2019.105160
60 | 2.52 | 7.01 | 6.81 | 12.26 | 6.76 | 0 | 8.91 | 40 | 150 | 0 | 0 | 1 | 3.13 | 350 | 70 | 1.89911 | [6 empty] | 12.80374 | 10.1016/j.hydromet.2019.105160
60 | 2.52 | 7.01 | 6.81 | 12.26 | 6.76 | 0 | 8.91 | 40 | 150 | 0 | 0 | 1 | 3.13 | 350 | 80 | 179.9407 | [6 empty] | 33.5514 | 10.1016/j.hydromet.2019.105160
60 | 2.52 | 7.01 | 6.81 | 12.26 | 6.76 | 0 | 8.91 | 40 | 150 | 0 | 0 | 1 | 3.13 | 350 | 80 | 150.2671 | [6 empty] | 32.80374 | 10.1016/j.hydromet.2019.105160
60 | 2.52 | 7.01 | 6.81 | 12.26 | 6.76 | 0 | 8.91 | 40 | 150 | 0 | 0 | 1 | 3.13 | 350 | 80 | 120 | [6 empty] | 32.05607 | 10.1016/j.hydromet.2019.105160
60 | 2.52 | 7.01 | 6.81 | 12.26 | 6.76 | 0 | 8.91 | 40 | 150 | 0 | 0 | 1 | 3.13 | 350 | 80 | 100.4154 | [6 empty] | 30.18692 | 10.1016/j.hydromet.2019.105160
60 | 2.52 | 7.01 | 6.81 | 12.26 | 6.76 | 0 | 8.91 | 40 | 150 | 0 | 0 | 1 | 3.13 | 350 | 80 | 80.23739 | [6 empty] | 27.75701 | 10.1016/j.hydromet.2019.105160
60 | 2.52 | 7.01 | 6.81 | 12.26 | 6.76 | 0 | 8.91 | 40 | 150 | 0 | 0 | 1 | 3.13 | 350 | 80 | 60.05935 | [6 empty] | 25.88785 | 10.1016/j.hydromet.2019.105160
60 | 2.52 | 7.01 | 6.81 | 12.26 | 6.76 | 0 | 8.91 | 40 | 150 | 0 | 0 | 1 | 3.13 | 350 | 80 | 50.26706 | [6 empty] | 23.08411 | 10.1016/j.hydromet.2019.105160
60 | 2.52 | 7.01 | 6.81 | 12.26 | 6.76 | 0 | 8.91 | 40 | 150 | 0 | 0 | 1 | 3.13 | 350 | 80 | 40.17804 | [6 empty] | 21.7757 | 10.1016/j.hydromet.2019.105160
60 | 2.52 | 7.01 | 6.81 | 12.26 | 6.76 | 0 | 8.91 | 40 | 150 | 0 | 0 | 1 | 3.13 | 350 | 80 | 30.08902 | [6 empty] | 20.09346 | 10.1016/j.hydromet.2019.105160
60 | 2.52 | 7.01 | 6.81 | 12.26 | 6.76 | 0 | 8.91 | 40 | 150 | 0 | 0 | 1 | 3.13 | 350 | 80 | 25.04451 | [6 empty] | 18.41121 | 10.1016/j.hydromet.2019.105160
60 | 2.52 | 7.01 | 6.81 | 12.26 | 6.76 | 0 | 8.91 | 40 | 150 | 0 | 0 | 1 | 3.13 | 350 | 80 | 20 | [6 empty] | 16.91589 | 10.1016/j.hydromet.2019.105160
60 | 2.52 | 7.01 | 6.81 | 12.26 | 6.76 | 0 | 8.91 | 40 | 150 | 0 | 0 | 1 | 3.13 | 350 | 80 | 14.65875 | [6 empty] | 16.16822 | 10.1016/j.hydromet.2019.105160
60 | 2.52 | 7.01 | 6.81 | 12.26 | 6.76 | 0 | 8.91 | 40 | 150 | 0 | 0 | 1 | 3.13 | 350 | 80 | 10.20772 | [6 empty] | 15.60748 | 10.1016/j.hydromet.2019.105160
60 | 2.52 | 7.01 | 6.81 | 12.26 | 6.76 | 0 | 8.91 | 40 | 150 | 0 | 0 | 1 | 3.13 | 350 | 80 | 5.163205 | [6 empty] | 13.92523 | 10.1016/j.hydromet.2019.105160
60 | 2.52 | 7.01 | 6.81 | 12.26 | 6.76 | 0 | 8.91 | 40 | 150 | 0 | 0 | 1 | 3.13 | 350 | 80 | 1.305638 | [6 empty] | 13.5514 | 10.1016/j.hydromet.2019.105160
60 | 2.52 | 7.01 | 6.81 | 12.26 | 6.76 | 0 | 8.91 | 40 | 150 | 0 | 0 | 1 | 3.13 | 350 | 90 | 180.5341 | [6 empty] | 11.49533 | 10.1016/j.hydromet.2019.105160
60 | 2.52 | 7.01 | 6.81 | 12.26 | 6.76 | 0 | 8.91 | 40 | 150 | 0 | 0 | 1 | 3.13 | 350 | 90 | 149.9703 | [6 empty] | 13.17757 | 10.1016/j.hydromet.2019.105160
60 | 2.52 | 7.01 | 6.81 | 12.26 | 6.76 | 0 | 8.91 | 40 | 150 | 0 | 0 | 1 | 3.13 | 350 | 90 | 120.2967 | [6 empty] | 14.6729 | 10.1016/j.hydromet.2019.105160
60 | 2.52 | 7.01 | 6.81 | 12.26 | 6.76 | 0 | 8.91 | 40 | 150 | 0 | 0 | 1 | 3.13 | 350 | 90 | 100.1187 | [6 empty] | 16.54206 | 10.1016/j.hydromet.2019.105160
60 | 2.52 | 7.01 | 6.81 | 12.26 | 6.76 | 0 | 8.91 | 40 | 150 | 0 | 0 | 1 | 3.13 | 350 | 90 | 80.23739 | [6 empty] | 18.97196 | 10.1016/j.hydromet.2019.105160
60 | 2.52 | 7.01 | 6.81 | 12.26 | 6.76 | 0 | 8.91 | 40 | 150 | 0 | 0 | 1 | 3.13 | 350 | 90 | 60.65282 | [6 empty] | 23.08411 | 10.1016/j.hydromet.2019.105160
60 | 2.52 | 7.01 | 6.81 | 12.26 | 6.76 | 0 | 8.91 | 40 | 150 | 0 | 0 | 1 | 3.13 | 350 | 90 | 50.26706 | [6 empty] | 25.14019 | 10.1016/j.hydromet.2019.105160
60 | 2.52 | 7.01 | 6.81 | 12.26 | 6.76 | 0 | 8.91 | 40 | 150 | 0 | 0 | 1 | 3.13 | 350 | 90 | 40.17804 | [6 empty] | 23.08411 | 10.1016/j.hydromet.2019.105160
60 | 2.52 | 7.01 | 6.81 | 12.26 | 6.76 | 0 | 8.91 | 40 | 150 | 0 | 0 | 1 | 3.13 | 350 | 90 | 30.68249 | [6 empty] | 20.46729 | 10.1016/j.hydromet.2019.105160
60 | 2.52 | 7.01 | 6.81 | 12.26 | 6.76 | 0 | 8.91 | 40 | 150 | 0 | 0 | 1 | 3.13 | 350 | 90 | 24.74777 | [6 empty] | 18.97196 | 10.1016/j.hydromet.2019.105160
60 | 2.52 | 7.01 | 6.81 | 12.26 | 6.76 | 0 | 8.91 | 40 | 150 | 0 | 0 | 1 | 3.13 | 350 | 90 | 20.59347 | [6 empty] | 17.85047 | 10.1016/j.hydromet.2019.105160
60 | 2.52 | 7.01 | 6.81 | 12.26 | 6.76 | 0 | 8.91 | 40 | 150 | 0 | 0 | 1 | 3.13 | 350 | 90 | 15.25223 | [6 empty] | 16.54206 | 10.1016/j.hydromet.2019.105160
60 | 2.52 | 7.01 | 6.81 | 12.26 | 6.76 | 0 | 8.91 | 40 | 150 | 0 | 0 | 1 | 3.13 | 350 | 90 | 10.50445 | [6 empty] | 14.6729 | 10.1016/j.hydromet.2019.105160
60 | 2.52 | 7.01 | 6.81 | 12.26 | 6.76 | 0 | 8.91 | 40 | 150 | 0 | 0 | 1 | 3.13 | 350 | 90 | 5.459941 | [6 empty] | 13.92523 | 10.1016/j.hydromet.2019.105160
60 | 2.52 | 7.01 | 6.81 | 12.26 | 6.76 | 0 | 8.91 | 40 | 150 | 0 | 0 | 1 | 3.13 | 350 | 90 | 2.492582 | [6 empty] | 13.36449 | 10.1016/j.hydromet.2019.105160
60 | 2.52 | 7.01 | 6.81 | 12.26 | 6.76 | 0 | 8.91 | 40 | 150 | 0 | 0 | 1 | 3.13 | 350 | 50 | 179.9103 |  |  |  | 12.9324 |  |  |  | 10.1016/j.hydromet.2019.105160
60 | 2.52 | 7.01 | 6.81 | 12.26 | 6.76 | 0 | 8.91 | 40 | 150 | 0 | 0 | 1 | 3.13 | 350 | 50 | 150.2081 |  |  |  | 12.8857 |  |  |  | 10.1016/j.hydromet.2019.105160
60 | 2.52 | 7.01 | 6.81 | 12.26 | 6.76 | 0 | 8.91 | 40 | 150 | 0 | 0 | 1 | 3.13 | 350 | 50 | 120.517 |  |  |  | 12.0843 |  |  |  | 10.1016/j.hydromet.2019.105160
60 | 2.52 | 7.01 | 6.81 | 12.26 | 6.76 | 0 | 8.91 | 40 | 150 | 0 | 0 | 1 | 3.13 | 350 | 50 | 100.3363 |  |  |  | 10.92049 |  |  |  | 10.1016/j.hydromet.2019.105160
60 | 2.52 | 7.01 | 6.81 | 12.26 | 6.76 | 0 | 8.91 | 40 | 150 | 0 | 0 | 1 | 3.13 | 350 | 50 | 80.1275 |  |  |  | 11.64343 |  |  |  | 10.1016/j.hydromet.2019.105160
60 | 2.52 | 7.01 | 6.81 | 12.26 | 6.76 | 0 | 8.91 | 40 | 150 | 0 | 0 | 1 | 3.13 | 350 | 50 | 59.95236 |  |  |  | 10.10228 |  |  |  | 10.1016/j.hydromet.2019.105160
60 | 2.52 | 7.01 | 6.81 | 12.26 | 6.76 | 0 | 8.91 | 40 | 150 | 0 | 0 | 1 | 3.13 | 350 | 50 | 50.45044 |  |  |  | 9.898657 |  |  |  | 10.1016/j.hydromet.2019.105160
60 | 2.52 | 7.01 | 6.81 | 12.26 | 6.76 | 0 | 8.91 | 40 | 150 | 0 | 0 | 1 | 3.13 | 350 | 50 | 40.65709 |  |  |  | 9.317221 |  |  |  | 10.1016/j.hydromet.2019.105160
60 | 2.52 | 7.01 | 6.81 | 12.26 | 6.76 | 0 | 8.91 | 40 | 150 | 0 | 0 | 1 | 3.13 | 350 | 50 | 30.2641 |  |  |  | 9.112201 |  |  |  | 10.1016/j.hydromet.2019.105160
60 | 2.52 | 7.01 | 6.81 | 12.26 | 6.76 | 0 | 8.91 | 40 | 150 | 0 | 0 | 1 | 3.13 | 350 | 50 | 25.51173 |  |  |  | 9.104729 |  |  |  | 10.1016/j.hydromet.2019.105160
60 | 2.52 | 7.01 | 6.81 | 12.26 | 6.76 | 0 | 8.91 | 40 | 150 | 0 | 0 | 1 | 3.13 | 350 | 50 | 20.16813 |  |  |  | 8.907647 |  |  |  | 10.1016/j.hydromet.2019.105160
60 | 2.52 | 7.01 | 6.81 | 12.26 | 6.76 | 0 | 8.91 | 40 | 150 | 0 | 0 | 1 | 3.13 | 350 | 50 | 15.42417 |  |  |  | 8.334151 |  |  |  | 10.1016/j.hydromet.2019.105160
60 | 2.52 | 7.01 | 6.81 | 12.26 | 6.76 | 0 | 8.91 | 40 | 150 | 0 | 0 | 1 | 3.13 | 350 | 50 | 10.08056 |  |  |  | 8.137069 |  |  |  | 10.1016/j.hydromet.2019.105160
60 | 2.52 | 7.01 | 6.81 | 12.26 | 6.76 | 0 | 8.91 | 40 | 150 | 0 | 0 | 1 | 3.13 | 350 | 50 | 5.330998 |  |  |  | 7.940922 |  |  |  | 10.1016/j.hydromet.2019.105160
60 | 2.52 | 7.01 | 6.81 | 12.26 | 6.76 | 0 | 8.91 | 40 | 150 | 0 | 0 | 1 | 3.13 | 350 | 50 | 2.08056 |  |  |  | 6.803736 |  |  |  | 10.1016/j.hydromet.2019.105160
60 | 2.52 | 7.01 | 6.81 | 12.26 | 6.76 | 0 | 8.91 | 40 | 150 | 0 | 0 | 1 | 3.13 | 350 | 60 | 179.8655 |  |  |  | 15.9512 |  |  |  | 10.1016/j.hydromet.2019.105160
60 | 2.52 | 7.01 | 6.81 | 12.26 | 6.76 | 0 | 8.91 | 40 | 150 | 0 | 0 | 1 | 3.13 | 350 | 60 | 149.8774 |  |  |  | 15.14933 |  |  |  | 10.1016/j.hydromet.2019.105160
60 | 2.52 | 7.01 | 6.81 | 12.26 | 6.76 | 0 | 8.91 | 40 | 150 | 0 | 0 | 1 | 3.13 | 350 | 60 | 119.8837 |  |  |  | 14.72481 |  |  |  | 10.1016/j.hydromet.2019.105160
60 | 2.52 | 7.01 | 6.81 | 12.26 | 6.76 | 0 | 8.91 | 40 | 150 | 0 | 0 | 1 | 3.13 | 350 | 60 | 99.38914 |  |  |  | 14.69259 |  |  |  | 10.1016/j.hydromet.2019.105160
60 | 2.52 | 7.01 | 6.81 | 12.26 | 6.76 | 0 | 8.91 | 40 | 150 | 0 | 0 | 1 | 3.13 | 350 | 60 | 80.09387 |  |  |  | 13.90753 |  |  |  | 10.1016/j.hydromet.2019.105160
60 | 2.52 | 7.01 | 6.81 | 12.26 | 6.76 | 0 | 8.91 | 40 | 150 | 0 | 0 | 1 | 3.13 | 350 | 60 | 59.91033 |  |  |  | 12.9324 |  |  |  | 10.1016/j.hydromet.2019.105160
60 | 2.52 | 7.01 | 6.81 | 12.26 | 6.76 | 0 | 8.91 | 40 | 150 | 0 | 0 | 1 | 3.13 | 350 | 60 | 49.81716 |  |  |  | 12.53917 |  |  |  | 10.1016/j.hydromet.2019.105160
60 | 2.52 | 7.01 | 6.81 | 12.26 | 6.76 | 0 | 8.91 | 40 | 150 | 0 | 0 | 1 | 3.13 | 350 | 60 | 40.02662 |  |  |  | 11.76906 |  |  |  | 10.1016/j.hydromet.2019.105160
60 | 2.52 | 7.01 | 6.81 | 12.26 | 6.76 | 0 | 8.91 | 40 | 150 | 0 | 0 | 1 | 3.13 | 350 | 60 | 29.93065 |  |  |  | 11.56451 |  |  |  | 10.1016/j.hydromet.2019.105160
60 | 2.52 | 7.01 | 6.81 | 12.26 | 6.76 | 0 | 8.91 | 40 | 150 | 0 | 0 | 1 | 3.13 | 350 | 60 | 24.88687 |  |  |  | 11.17922 |  |  |  | 10.1016/j.hydromet.2019.105160
60 | 2.52 | 7.01 | 6.81 | 12.26 | 6.76 | 0 | 8.91 | 40 | 150 | 0 | 0 | 1 | 3.13 | 350 | 60 | 20.1373 |  |  |  | 10.98307 |  |  |  | 10.1016/j.hydromet.2019.105160
60 | 2.52 | 7.01 | 6.81 | 12.26 | 6.76 | 0 | 8.91 | 40 | 150 | 0 | 0 | 1 | 3.13 | 350 | 60 | 14.8021 |  |  |  | 10.21996 |  |  |  | 10.1016/j.hydromet.2019.105160
60 | 2.52 | 7.01 | 6.81 | 12.26 | 6.76 | 0 | 8.91 | 40 | 150 | 0 | 0 | 1 | 3.13 | 350 | 60 | 10.64939 |  |  |  | 9.836077 |  |  |  | 10.1016/j.hydromet.2019.105160
60 | 2.52 | 7.01 | 6.81 | 12.26 | 6.76 | 0 | 8.91 | 40 | 150 | 0 | 0 | 1 | 3.13 | 350 | 60 | 5.311384 |  |  |  | 9.261646 |  |  |  | 10.1016/j.hydromet.2019.105160
60 | 2.52 | 7.01 | 6.81 | 12.26 | 6.76 | 0 | 8.91 | 40 | 150 | 0 | 0 | 1 | 3.13 | 350 | 60 | 1.761121 |  |  |  | 8.312668 |  |  |  | 10.1016/j.hydromet.2019.105160
60 | 2.52 | 7.01 | 6.81 | 12.26 | 6.76 | 0 | 8.91 | 40 | 150 | 0 | 0 | 1 | 3.13 | 350 | 70 | 180.042 |  |  |  | 24.06468 |  |  |  | 10.1016/j.hydromet.2019.105160
60 | 2.52 | 7.01 | 6.81 | 12.26 | 6.76 | 0 | 8.91 | 40 | 150 | 0 | 0 | 1 | 3.13 | 350 | 70 | 150.0539 |  |  |  | 23.26281 |  |  |  | 10.1016/j.hydromet.2019.105160
60 | 2.52 | 7.01 | 6.81 | 12.26 | 6.76 | 0 | 8.91 | 40 | 150 | 0 | 0 | 1 | 3.13 | 350 | 70 | 120.3573 |  |  |  | 22.83876 |  |  |  | 10.1016/j.hydromet.2019.105160
60 | 2.52 | 7.01 | 6.81 | 12.26 | 6.76 | 0 | 8.91 | 40 | 150 | 0 | 0 | 1 | 3.13 | 350 | 70 | 100.1849 |  |  |  | 21.10893 |  |  |  | 10.1016/j.hydromet.2019.105160
60 | 2.52 | 7.01 | 6.81 | 12.26 | 6.76 | 0 | 8.91 | 40 | 150 | 0 | 0 | 1 | 3.13 | 350 | 70 | 79.9986 |  |  |  | 20.32248 |  |  |  | 10.1016/j.hydromet.2019.105160
60 | 2.52 | 7.01 | 6.81 | 12.26 | 6.76 | 0 | 8.91 | 40 | 150 | 0 | 0 | 1 | 3.13 | 350 | 70 | 60.14291 |  |  |  | 17.27239 |  |  |  | 10.1016/j.hydromet.2019.105160
60 | 2.52 | 7.01 | 6.81 | 12.26 | 6.76 | 0 | 8.91 | 40 | 150 | 0 | 0 | 1 | 3.13 | 350 | 70 | 50.35236 |  |  |  | 16.50228 |  |  |  | 10.1016/j.hydromet.2019.105160
60 | 2.52 | 7.01 | 6.81 | 12.26 | 6.76 | 0 | 8.91 | 40 | 150 | 0 | 0 | 1 | 3.13 | 350 | 70 | 39.66515 |  |  |  | 16.10811 |  |  |  | 10.1016/j.hydromet.2019.105160
60 | 2.52 | 7.01 | 6.81 | 12.26 | 6.76 | 0 | 8.91 | 40 | 150 | 0 | 0 | 1 | 3.13 | 350 | 70 | 31.35972 |  |  |  | 15.34034 |  |  |  | 10.1016/j.hydromet.2019.105160
60 | 2.52 | 7.01 | 6.81 | 12.26 | 6.76 | 0 | 8.91 | 40 | 150 | 0 | 0 | 1 | 3.13 | 350 | 70 | 24.84764 |  |  |  | 13.82067 |  |  |  | 10.1016/j.hydromet.2019.105160
60 | 2.52 | 7.01 | 6.81 | 12.26 | 6.76 | 0 | 8.91 | 40 | 150 | 0 | 0 | 1 | 3.13 | 350 | 70 | 20.68651 |  |  |  | 14.0028 |  |  |  | 10.1016/j.hydromet.2019.105160
60 | 2.52 | 7.01 | 6.81 | 12.26 | 6.76 | 0 | 8.91 | 40 | 150 | 0 | 0 | 1 | 3.13 | 350 | 70 | 15.65394 |  |  |  | 12.86281 |  |  |  | 10.1016/j.hydromet.2019.105160
60 | 2.52 | 7.01 | 6.81 | 12.26 | 6.76 | 0 | 8.91 | 40 | 150 | 0 | 0 | 1 | 3.13 | 350 | 70 | 10.32154 |  |  |  | 11.91103 |  |  |  | 10.1016/j.hydromet.2019.105160
60 | 2.52 | 7.01 | 6.81 | 12.26 | 6.76 | 0 | 8.91 | 40 | 150 | 0 | 0 | 1 | 3.13 | 350 | 70 | 5.277758 |  |  |  | 11.52574 |  |  |  | 10.1016/j.hydromet.2019.105160
60 | 2.52 | 7.01 | 6.81 | 12.26 | 6.76 | 0 | 8.91 | 40 | 150 | 0 | 0 | 1 | 3.13 | 350 | 70 | 2.021716 |  |  |  | 10.76591 |  |  |  | 10.1016/j.hydromet.2019.105160
60 | 2.52 | 7.01 | 6.81 | 12.26 | 6.76 | 0 | 8.91 | 40 | 150 | 0 | 0 | 1 | 3.13 | 350 | 80 | 179.6806 |  |  |  | 28.40374 |  |  |  | 10.1016/j.hydromet.2019.105160
60 | 2.52 | 7.01 | 6.81 | 12.26 | 6.76 | 0 | 8.91 | 40 | 150 | 0 | 0 | 1 | 3.13 | 350 | 80 | 149.4039 |  |  |  | 27.03538 |  |  |  | 10.1016/j.hydromet.2019.105160
60 | 2.52 | 7.01 | 6.81 | 12.26 | 6.76 | 0 | 8.91 | 40 | 150 | 0 | 0 | 1 | 3.13 | 350 | 80 | 119.724 |  |  |  | 25.47928 |  |  |  | 10.1016/j.hydromet.2019.105160
60 | 2.52 | 7.01 | 6.81 | 12.26 | 6.76 | 0 | 8.91 | 40 | 150 | 0 | 0 | 1 | 3.13 | 350 | 80 | 99.84588 |  |  |  | 23.93859 |  |  |  | 10.1016/j.hydromet.2019.105160
60 | 2.52 | 7.01 | 6.81 | 12.26 | 6.76 | 0 | 8.91 | 40 | 150 | 0 | 0 | 1 | 3.13 | 350 | 80 | 79.37093 |  |  |  | 22.58564 |  |  |  | 10.1016/j.hydromet.2019.105160
60 | 2.52 | 7.01 | 6.81 | 12.26 | 6.76 | 0 | 8.91 | 40 | 150 | 0 | 0 | 1 | 3.13 | 350 | 80 | 60.38669 |  |  |  | 20.85768 |  |  |  | 10.1016/j.hydromet.2019.105160
60 | 2.52 | 7.01 | 6.81 | 12.26 | 6.76 | 0 | 8.91 | 40 | 150 | 0 | 0 | 1 | 3.13 | 350 | 80 | 50.32434 |  |  |  | 18.38903 |  |  |  | 10.1016/j.hydromet.2019.105160
60 | 2.52 | 7.01 | 6.81 | 12.26 | 6.76 | 0 | 8.91 | 40 | 150 | 0 | 0 | 1 | 3.13 | 350 | 80 | 39.93135 |  |  |  | 18.184 |  |  |  | 10.1016/j.hydromet.2019.105160
60 | 2.52 | 7.01 | 6.81 | 12.26 | 6.76 | 0 | 8.91 | 40 | 150 | 0 | 0 | 1 | 3.13 | 350 | 80 | 30.16602 |  |  |  | 15.71582 |  |  |  | 10.1016/j.hydromet.2019.105160
60 | 2.52 | 7.01 | 6.81 | 12.26 | 6.76 | 0 | 8.91 | 40 | 150 | 0 | 0 | 1 | 3.13 | 350 | 80 | 24.5338 |  |  |  | 14.95225 |  |  |  | 10.1016/j.hydromet.2019.105160
60 | 2.52 | 7.01 | 6.81 | 12.26 | 6.76 | 0 | 8.91 | 40 | 150 | 0 | 0 | 1 | 3.13 | 350 | 80 | 19.79545 |  |  |  | 14.0014 |  |  |  | 10.1016/j.hydromet.2019.105160
60 | 2.52 | 7.01 | 6.81 | 12.26 | 6.76 | 0 | 8.91 | 40 | 150 | 0 | 0 | 1 | 3.13 | 350 | 80 | 15.05989 |  |  |  | 12.86188 |  |  |  | 10.1016/j.hydromet.2019.105160
60 | 2.52 | 7.01 | 6.81 | 12.26 | 6.76 | 0 | 8.91 | 40 | 150 | 0 | 0 | 1 | 3.13 | 350 | 80 | 10.61016 |  |  |  | 12.47752 |  |  |  | 10.1016/j.hydromet.2019.105160
60 | 2.52 | 7.01 | 6.81 | 12.26 | 6.76 | 0 | 8.91 | 40 | 150 | 0 | 0 | 1 | 3.13 | 350 | 80 | 5.272154 |  |  |  | 11.90309 |  |  |  | 10.1016/j.hydromet.2019.105160
60 | 2.52 | 7.01 | 6.81 | 12.26 | 6.76 | 0 | 8.91 | 40 | 150 | 0 | 0 | 1 | 3.13 | 350 | 80 | 2.030123 |  |  |  | 10.19988 |  |  |  | 10.1016/j.hydromet.2019.105160
60 | 2.52 | 7.01 | 6.81 | 12.26 | 6.76 | 0 | 8.91 | 40 | 150 | 0 | 0 | 1 | 3.13 | 350 | 90 | 179.6385 |  |  |  | 31.23386 |  |  |  | 10.1016/j.hydromet.2019.105160
60 | 2.52 | 7.01 | 6.81 | 12.26 | 6.76 | 0 | 8.91 | 40 | 150 | 0 | 0 | 1 | 3.13 | 350 | 90 | 149.9447 |  |  |  | 30.62113 |  |  |  | 10.1016/j.hydromet.2019.105160
60 | 2.52 | 7.01 | 6.81 | 12.26 | 6.76 | 0 | 8.91 | 40 | 150 | 0 | 0 | 1 | 3.13 | 350 | 90 | 120.262 |  |  |  | 29.25371 |  |  |  | 10.1016/j.hydromet.2019.105160
60 | 2.52 | 7.01 | 6.81 | 12.26 | 6.76 | 0 | 8.91 | 40 | 150 | 0 | 0 | 1 | 3.13 | 350 | 90 | 99.78144 |  |  |  | 28.27811 |  |  |  | 10.1016/j.hydromet.2019.105160
60 | 2.52 | 7.01 | 6.81 | 12.26 | 6.76 | 0 | 8.91 | 40 | 150 | 0 | 0 | 1 | 3.13 | 350 | 90 | 79.62312 |  |  |  | 25.6049 |  |  |  | 10.1016/j.hydromet.2019.105160
60 | 2.52 | 7.01 | 6.81 | 12.26 | 6.76 | 0 | 8.91 | 40 | 150 | 0 | 0 | 1 | 3.13 | 350 | 90 | 59.75342 |  |  |  | 23.49819 |  |  |  | 10.1016/j.hydromet.2019.105160
60 | 2.52 | 7.01 | 6.81 | 12.26 | 6.76 | 0 | 8.91 | 40 | 150 | 0 | 0 | 1 | 3.13 | 350 | 90 | 50.28231 |  |  |  | 21.21915 |  |  |  | 10.1016/j.hydromet.2019.105160
60 | 2.52 | 7.01 | 6.81 | 12.26 | 6.76 | 0 | 8.91 | 40 | 150 | 0 | 0 | 1 | 3.13 | 350 | 90 | 39.90333 |  |  |  | 20.07075 |  |  |  | 10.1016/j.hydromet.2019.105160
60 | 2.52 | 7.01 | 6.81 | 12.26 | 6.76 | 0 | 8.91 | 40 | 150 | 0 | 0 | 1 | 3.13 | 350 | 90 | 29.53555 |  |  |  | 18.16766 |  |  |  | 10.1016/j.hydromet.2019.105160
60 | 2.52 | 7.01 | 6.81 | 12.26 | 6.76 | 0 | 8.91 | 40 | 150 | 0 | 0 | 1 | 3.13 | 350 | 90 | 25.10823 |  |  |  | 16.27391 |  |  |  | 10.1016/j.hydromet.2019.105160
60 | 2.52 | 7.01 | 6.81 | 12.26 | 6.76 | 0 | 8.91 | 40 | 150 | 0 | 0 | 1 | 3.13 | 350 | 90 | 20.06445 |  |  |  | 15.88862 |  |  |  | 10.1016/j.hydromet.2019.105160
60 | 2.52 | 7.01 | 6.81 | 12.26 | 6.76 | 0 | 8.91 | 40 | 150 | 0 | 0 | 1 | 3.13 | 350 | 90 | 15.02627 |  |  |  | 15.12598 |  |  |  | 10.1016/j.hydromet.2019.105160
60 | 2.52 | 7.01 | 6.81 | 12.26 | 6.76 | 0 | 8.91 | 40 | 150 | 0 | 0 | 1 | 3.13 | 350 | 90 | 10.0021 |  |  |  | 13.41996 |  |  |  | 10.1016/j.hydromet.2019.105160
60 | 2.52 | 7.01 | 6.81 | 12.26 | 6.76 | 0 | 8.91 | 40 | 150 | 0 | 0 | 1 | 3.13 | 350 | 90 | 4.972329 |  |  |  | 12.0913 |  |  |  | 10.1016/j.hydromet.2019.105160
60 | 2.52 | 7.01 | 6.81 | 12.26 | 6.76 | 0 | 8.91 | 40 | 150 | 0 | 0 | 1 | 3.13 | 350 | 90 | 2.018914 |  |  |  | 10.95458 |  |  |  | 10.1016/j.hydromet.2019.105160
60 | 2.52 | 7.01 | 6.81 | 12.26 | 6.76 | 0 | 8.91 | 40 | 150 | 0 | 0 | 1.507683 | 3.13 | 350 | 90 | 80 | 90.32172 | [6 empty] | 10.1016/j.hydromet.2019.105160
60 | 2.52 | 7.01 | 6.81 | 12.26 | 6.76 | 0 | 8.91 | 40 | 150 | 0 | 0 | 1.001773 | 3.13 | 350 | 90 | 80 | 89.00804 | [6 empty] | 10.1016/j.hydromet.2019.105160
60 | 2.52 | 7.01 | 6.81 | 12.26 | 6.76 | 0 | 8.91 | 40 | 150 | 0 | 0 | 0.7559102 | 3.13 | 350 | 90 | 80 | 90.50938 | [6 empty] | 10.1016/j.hydromet.2019.105160
60 | 2.52 | 7.01 | 6.81 | 12.26 | 6.76 | 0 | 8.91 | 40 | 150 | 0 | 0 | 0.5029551 | 3.13 | 350 | 90 | 80 | 91.26005 | [6 empty] | 10.1016/j.hydromet.2019.105160
60 | 2.52 | 7.01 | 6.81 | 12.26 | 6.76 | 0 | 8.91 | 40 | 150 | 0 | 0 | 0.25 | 3.13 | 350 | 90 | 80 | 82.62735 | [6 empty] | 10.1016/j.hydromet.2019.105160
60 | 2.52 | 7.01 | 6.81 | 12.26 | 6.76 | 0 | 8.91 | 40 | 150 | 0 | 0 | 1.502955 | 3.13 | 350 | 90 | 80 |  | 89.75871 | [5 empty] | 10.1016/j.hydromet.2019.105160
60 | 2.52 | 7.01 | 6.81 | 12.26 | 6.76 | 0 | 8.91 | 40 | 150 | 0 | 0 | 1.001773 | 3.13 | 350 | 90 | 80 |  | 89.00804 | [5 empty] | 10.1016/j.hydromet.2019.105160
60 | 2.52 | 7.01 | 6.81 | 12.26 | 6.76 | 0 | 8.91 | 40 | 150 | 0 | 0 | 0.7535461 | 3.13 | 350 | 90 | 80 |  | 89.57105 | [5 empty] | 10.1016/j.hydromet.2019.105160
60 | 2.52 | 7.01 | 6.81 | 12.26 | 6.76 | 0 | 8.91 | 40 | 150 | 0 | 0 | 0.5053191 | 3.13 | 350 | 90 | 80 |  | 89.57105 | [5 empty] | 10.1016/j.hydromet.2019.105160
60 | 2.52 | 7.01 | 6.81 | 12.26 | 6.76 | 0 | 8.91 | 40 | 150 | 0 | 0 | 0.2523641 | 3.13 | 350 | 90 | 80 |  | 80.18767 | [5 empty] | 10.1016/j.hydromet.2019.105160
60 | 2.52 | 7.01 | 6.81 | 12.26 | 6.76 | 0 | 8.91 | 40 | 150 | 0 | 0 | 1.502955 | 3.13 | 350 | 90 | 80 |  |  |  |  | 93.51206 |  |  | 10.1016/j.hydromet.2019.105160
60 | 2.52 | 7.01 | 6.81 | 12.26 | 6.76 | 0 | 8.91 | 40 | 150 | 0 | 0 | 1.001773 | 3.13 | 350 | 90 | 80 |  |  |  |  | 93.3244 |  |  | 10.1016/j.hydromet.2019.105160
60 | 2.52 | 7.01 | 6.81 | 12.26 | 6.76 | 0 | 8.91 | 40 | 150 | 0 | 0 | 0.7559102 | 3.13 | 350 | 90 | 80 |  |  |  |  | 93.8874 |  |  | 10.1016/j.hydromet.2019.105160
60 | 2.52 | 7.01 | 6.81 | 12.26 | 6.76 | 0 | 8.91 | 40 | 150 | 0 | 0 | 0.5029551 | 3.13 | 350 | 90 | 80 |  |  |  |  | 94.82574 |  |  | 10.1016/j.hydromet.2019.105160
60 | 2.52 | 7.01 | 6.81 | 12.26 | 6.76 | 0 | 8.91 | 40 | 150 | 0 | 0 | 0.2523641 | 3.13 | 350 | 90 | 80 |  |  |  |  | 80.37534 |  |  | 10.1016/j.hydromet.2019.105160
60 | 2.52 | 7.01 | 6.81 | 12.26 | 6.76 | 0 | 8.91 | 40 | 150 | 0 | 0 | 1.505319 | 3.13 | 350 | 90 | 80 |  |  | 88.25737 |  |  |  |  | 10.1016/j.hydromet.2019.105160
60 | 2.52 | 7.01 | 6.81 | 12.26 | 6.76 | 0 | 8.91 | 40 | 150 | 0 | 0 | 1.004137 | 3.13 | 350 | 90 | 80 |  |  | 87.69437 |  |  |  |  | 10.1016/j.hydromet.2019.105160
60 | 2.52 | 7.01 | 6.81 | 12.26 | 6.76 | 0 | 8.91 | 40 | 150 | 0 | 0 | 0.7559102 | 3.13 | 350 | 90 | 80 |  |  | 88.06971 |  |  |  |  | 10.1016/j.hydromet.2019.105160
60 | 2.52 | 7.01 | 6.81 | 12.26 | 6.76 | 0 | 8.91 | 40 | 150 | 0 | 0 | 0.5029551 | 3.13 | 350 | 90 | 80 |  |  | 87.88204 |  |  |  |  | 10.1016/j.hydromet.2019.105160
60 | 2.52 | 7.01 | 6.81 | 12.26 | 6.76 | 0 | 8.91 | 40 | 150 | 0 | 0 | 0.2523641 | 3.13 | 350 | 90 | 80 |  |  | 78.31099 |  |  |  |  | 10.1016/j.hydromet.2019.105160
60 | 2.52 | 7.01 | 6.81 | 12.26 | 6.76 | 0 | 8.91 | 40 | 150 | 0 | 0 | 1.507683 | 3.13 | 350 | 90 | 80 | [6 empty] | 20.32172 | 10.1016/j.hydromet.2019.105160
60 | 2.52 | 7.01 | 6.81 | 12.26 | 6.76 | 0 | 8.91 | 40 | 150 | 0 | 0 | 1.001773 | 3.13 | 350 | 90 | 80 | [6 empty] | 20.13405 | 10.1016/j.hydromet.2019.105160
60 | 2.52 | 7.01 | 6.81 | 12.26 | 6.76 | 0 | 8.91 | 40 | 150 | 0 | 0 | 0.7535461 | 3.13 | 350 | 90 | 80 | [6 empty] | 19.38338 | 10.1016/j.hydromet.2019.105160
60 | 2.52 | 7.01 | 6.81 | 12.26 | 6.76 | 0 | 8.91 | 40 | 150 | 0 | 0 | 0.5029551 | 3.13 | 350 | 90 | 80 | [6 empty] | 18.82038 | 10.1016/j.hydromet.2019.105160
60 | 2.52 | 7.01 | 6.81 | 12.26 | 6.76 | 0 | 8.91 | 40 | 150 | 0 | 0 | 0.2523641 | 3.13 | 350 | 90 | 80 | [6 empty] | 11.50134 | 10.1016/j.hydromet.2019.105160
60 | 2.52 | 7.01 | 6.81 | 12.26 | 6.76 | 0 | 8.91 | 40 | 150 | 0 | 0 | 1.507683 | 3.13 | 350 | 90 | 80 |  |  |  | 25.38874 |  |  |  | 10.1016/j.hydromet.2019.105160
60 | 2.52 | 7.01 | 6.81 | 12.26 | 6.76 | 0 | 8.91 | 40 | 150 | 0 | 0 | 0.999409 | 3.13 | 350 | 90 | 80 |  |  |  | 24.63807 |  |  |  | 10.1016/j.hydromet.2019.105160
60 | 2.52 | 7.01 | 6.81 | 12.26 | 6.76 | 0 | 8.91 | 40 | 150 | 0 | 0 | 0.7582742 | 3.13 | 350 | 90 | 80 |  |  |  | 24.4504 |  |  |  | 10.1016/j.hydromet.2019.105160
60 | 2.52 | 7.01 | 6.81 | 12.26 | 6.76 | 0 | 8.91 | 40 | 150 | 0 | 0 | 0.5029551 | 3.13 | 350 | 90 | 80 |  |  |  | 23.51206 |  |  |  | 10.1016/j.hydromet.2019.105160
60 | 2.52 | 7.01 | 6.81 | 12.26 | 6.76 | 0 | 8.91 | 40 | 150 | 0 | 0 | 0.2547281 | 3.13 | 350 | 90 | 80 |  |  |  | 16.00536 |  |  |  | 10.1016/j.hydromet.2019.105160
60 | 2.52 | 7.01 | 6.81 | 12.26 | 6.76 | 0 | 8.91 | 19.68928 | 150 | 0 | 0 | 0.5 | 3.13 | 350 | 90 | 80 | 87.93011 | [6 empty] | 10.1016/j.hydromet.2019.105160
60 | 2.52 | 7.01 | 6.81 | 12.26 | 6.76 | 0 | 8.91 | 39.68484 | 150 | 0 | 0 | 0.5 | 3.13 | 350 | 90 | 80 | 90.18817 | [6 empty] | 10.1016/j.hydromet.2019.105160
60 | 2.52 | 7.01 | 6.81 | 12.26 | 6.76 | 0 | 8.91 | 59.95921 | 150 | 0 | 0 | 0.5 | 3.13 | 350 | 90 | 80 | 90.94086 | [6 empty] | 10.1016/j.hydromet.2019.105160
60 | 2.52 | 7.01 | 6.81 | 12.26 | 6.76 | 0 | 8.91 | 79.68224 | 150 | 0 | 0 | 0.5 | 3.13 | 350 | 90 | 80 | 91.50538 | [6 empty] | 10.1016/j.hydromet.2019.105160
60 | 2.52 | 7.01 | 6.81 | 12.26 | 6.76 | 0 | 8.91 | 89.75825 | 150 | 0 | 0 | 0.5 | 3.13 | 350 | 90 | 80 | 87.93011 | [6 empty] | 10.1016/j.hydromet.2019.105160
60 | 2.52 | 7.01 | 6.81 | 12.26 | 6.76 | 0 | 8.91 | 99.9759 | 150 | 0 | 0 | 0.5 | 3.13 | 350 | 90 | 80 | 82.47312 | [6 empty] | 10.1016/j.hydromet.2019.105160
60 | 2.52 | 7.01 | 6.81 | 12.26 | 6.76 | 0 | 8.91 | 19.68484 | 150 | 0 | 0 | 0.5 | 3.13 | 350 | 90 | 80 |  | 90.18817 | [5 empty] | 10.1016/j.hydromet.2019.105160
60 | 2.52 | 7.01 | 6.81 | 12.26 | 6.76 | 0 | 8.91 | 39.82277 | 150 | 0 | 0 | 0.5 | 3.13 | 350 | 90 | 80 |  | 90.18817 | [5 empty] | 10.1016/j.hydromet.2019.105160
60 | 2.52 | 7.01 | 6.81 | 12.26 | 6.76 | 0 | 8.91 | 59.96107 | 150 | 0 | 0 | 0.5 | 3.13 | 350 | 90 | 80 |  | 90 | [5 empty] | 10.1016/j.hydromet.2019.105160
60 | 2.52 | 7.01 | 6.81 | 12.26 | 6.76 | 0 | 8.91 | 79.95996 | 150 | 0 | 0 | 0.5 | 3.13 | 350 | 90 | 80 |  | 90.56452 | [5 empty] | 10.1016/j.hydromet.2019.105160
60 | 2.52 | 7.01 | 6.81 | 12.26 | 6.76 | 0 | 8.91 | 89.62477 | 150 | 0 | 0 | 0.5 | 3.13 | 350 | 90 | 80 |  | 85.67204 | [5 empty] | 10.1016/j.hydromet.2019.105160
60 | 2.52 | 7.01 | 6.81 | 12.26 | 6.76 | 0 | 8.91 | 99.84056 | 150 | 0 | 0 | 0.5 | 3.13 | 350 | 90 | 80 |  | 81.15591 | [5 empty] | 10.1016/j.hydromet.2019.105160
60 | 2.52 | 7.01 | 6.81 | 12.26 | 6.76 | 0 | 8.91 | 19.68076 | 150 | 0 | 0 | 0.5 | 3.13 | 350 | 90 | 80 |  |  |  |  | 92.25806 |  |  | 10.1016/j.hydromet.2019.105160
60 | 2.52 | 7.01 | 6.81 | 12.26 | 6.76 | 0 | 8.91 | 39.81313 | 150 | 0 | 0 | 0.5 | 3.13 | 350 | 90 | 80 |  |  |  |  | 95.08065 |  |  | 10.1016/j.hydromet.2019.105160
60 | 2.52 | 7.01 | 6.81 | 12.26 | 6.76 | 0 | 8.91 | 59.67816 | 150 | 0 | 0 | 0.5 | 3.13 | 350 | 90 | 80 |  |  |  |  | 93.57527 |  |  | 10.1016/j.hydromet.2019.105160
60 | 2.52 | 7.01 | 6.81 | 12.26 | 6.76 | 0 | 8.91 | 79.81498 | 150 | 0 | 0 | 0.5 | 3.13 | 350 | 90 | 80 |  |  |  |  | 94.13978 |  |  | 10.1016/j.hydromet.2019.105160
60 | 2.52 | 7.01 | 6.81 | 12.26 | 6.76 | 0 | 8.91 | 89.89544 | 150 | 0 | 0 | 0.5 | 3.13 | 350 | 90 | 80 |  |  |  |  | 88.30645 |  |  | 10.1016/j.hydromet.2019.105160
60 | 2.52 | 7.01 | 6.81 | 12.26 | 6.76 | 0 | 8.91 | 99.97442 | 150 | 0 | 0 | 0.5 | 3.13 | 350 | 90 | 80 |  |  |  |  | 83.22581 |  |  | 10.1016/j.hydromet.2019.105160
60 | 2.52 | 7.01 | 6.81 | 12.26 | 6.76 | 0 | 8.91 | 100.1205 | 150 | 0 | 0 | 0.5 | 3.13 | 350 | 90 | 80 |  |  | 79.08602 |  |  |  |  | 10.1016/j.hydromet.2019.105160
60 | 2.52 | 7.01 | 6.81 | 12.26 | 6.76 | 0 | 8.91 | 89.76492 | 150 | 0 | 0 | 0.5 | 3.13 | 350 | 90 | 80 |  |  | 84.54301 |  |  |  |  | 10.1016/j.hydromet.2019.105160
60 | 2.52 | 7.01 | 6.81 | 12.26 | 6.76 | 0 | 8.91 | 80.10197 | 150 | 0 | 0 | 0.5 | 3.13 | 350 | 90 | 80 |  |  | 88.49462 |  |  |  |  | 10.1016/j.hydromet.2019.105160
60 | 2.52 | 7.01 | 6.81 | 12.26 | 6.76 | 0 | 8.91 | 59.82573 | 150 | 0 | 0 | 0.5 | 3.13 | 350 | 90 | 80 |  |  | 88.6828 |  |  |  |  | 10.1016/j.hydromet.2019.105160
60 | 2.52 | 7.01 | 6.81 | 12.26 | 6.76 | 0 | 8.91 | 39.82907 | 150 | 0 | 0 | 0.5 | 3.13 | 350 | 90 | 80 |  |  | 86.98925 |  |  |  |  | 10.1016/j.hydromet.2019.105160
60 | 2.52 | 7.01 | 6.81 | 12.26 | 6.76 | 0 | 8.91 | 19.82536 | 150 | 0 | 0 | 0.5 | 3.13 | 350 | 90 | 80 |  |  | 88.87097 |  |  |  |  | 10.1016/j.hydromet.2019.105160
60 | 2.52 | 7.01 | 6.81 | 12.26 | 6.76 | 0 | 8.91 | 19.96033 | 150 | 0 | 0 | 0.5 | 3.13 | 350 | 90 | 80 | [6 empty] | 20.37634 | 10.1016/j.hydromet.2019.105160
60 | 2.52 | 7.01 | 6.81 | 12.26 | 6.76 | 0 | 8.91 | 39.96181 | 150 | 0 | 0 | 0.5 | 3.13 | 350 | 90 | 80 | [6 empty] | 19.62366 | 10.1016/j.hydromet.2019.105160
60 | 2.52 | 7.01 | 6.81 | 12.26 | 6.76 | 0 | 8.91 | 60.37783 | 150 | 0 | 0 | 0.5 | 3.13 | 350 | 90 | 80 | [6 empty] | 18.49462 | 10.1016/j.hydromet.2019.105160
60 | 2.52 | 7.01 | 6.81 | 12.26 | 6.76 | 0 | 8.91 | 80.09937 | 150 | 0 | 0 | 0.5 | 3.13 | 350 | 90 | 80 | [6 empty] | 19.81183 | 10.1016/j.hydromet.2019.105160
60 | 2.52 | 7.01 | 6.81 | 12.26 | 6.76 | 0 | 8.91 | 90.17019 | 150 | 0 | 0 | 0.5 | 3.13 | 350 | 90 | 80 | [6 empty] | 18.87097 | 10.1016/j.hydromet.2019.105160
60 | 2.52 | 7.01 | 6.81 | 12.26 | 6.76 | 0 | 8.91 | 99.98665 | 150 | 0 | 0 | 0.5 | 3.13 | 350 | 90 | 80 | [6 empty] | 7.016129 | 10.1016/j.hydromet.2019.105160
60 | 2.52 | 7.01 | 6.81 | 12.26 | 6.76 | 0 | 8.91 | 100.0942 | 150 | 0 | 0 | 0.5 | 3.13 | 350 | 90 | 80 |  |  |  | 22.44624 |  |  |  | 10.1016/j.hydromet.2019.105160
60 | 2.52 | 7.01 | 6.81 | 12.26 | 6.76 | 0 | 8.91 | 90.15573 | 150 | 0 | 0 | 0.5 | 3.13 | 350 | 90 | 80 |  |  |  | 26.20968 |  |  |  | 10.1016/j.hydromet.2019.105160
60 | 2.52 | 7.01 | 6.81 | 12.26 | 6.76 | 0 | 8.91 | 79.80979 | 150 | 0 | 0 | 0.5 | 3.13 | 350 | 90 | 80 |  |  |  | 26.77419 |  |  |  | 10.1016/j.hydromet.2019.105160
60 | 2.52 | 7.01 | 6.81 | 12.26 | 6.76 | 0 | 8.91 | 60.22729 | 150 | 0 | 0 | 0.5 | 3.13 | 350 | 90 | 80 |  |  |  | 24.89247 |  |  |  | 10.1016/j.hydromet.2019.105160
60 | 2.52 | 7.01 | 6.81 | 12.26 | 6.76 | 0 | 8.91 | 40.09195 | 150 | 0 | 0 | 0.5 | 3.13 | 350 | 90 | 80 |  |  |  | 23.57527 |  |  |  | 10.1016/j.hydromet.2019.105160
60 | 2.52 | 7.01 | 6.81 | 12.26 | 6.76 | 0 | 8.91 | 19.94846 | 150 | 0 | 0 | 0.5 | 3.13 | 350 | 90 | 80 |  |  |  | 26.39785 |  |  |  | 10.1016/j.hydromet.2019.105160
60 | 2.52 | 7.01 | 6.81 | 12.26 | 6.76 | 0 | 8.91 | 80 | 150 | 0 | 0 | 0.5 | 3.13 | 350 | 90 | 2.184594 | 32.08215 | [6 empty] | 10.1016/j.hydromet.2019.105160
60 | 2.52 | 7.01 | 6.81 | 12.26 | 6.76 | 0 | 8.91 | 80 | 150 | 0 | 0 | 0.5 | 3.13 | 350 | 90 | 5.286688 | 39.61261 | [6 empty] | 10.1016/j.hydromet.2019.105160
60 | 2.52 | 7.01 | 6.81 | 12.26 | 6.76 | 0 | 8.91 | 80 | 150 | 0 | 0 | 0.5 | 3.13 | 350 | 90 | 10.38043 | 48.09041 | [6 empty] | 10.1016/j.hydromet.2019.105160
60 | 2.52 | 7.01 | 6.81 | 12.26 | 6.76 | 0 | 8.91 | 80 | 150 | 0 | 0 | 0.5 | 3.13 | 350 | 90 | 20.52613 | 59.78268 | [6 empty] | 10.1016/j.hydromet.2019.105160
60 | 2.52 | 7.01 | 6.81 | 12.26 | 6.76 | 0 | 8.91 | 80 | 150 | 0 | 0 | 0.5 | 3.13 | 350 | 90 | 30.6614 | 70.15913 | [6 empty] | 10.1016/j.hydromet.2019.105160
60 | 2.52 | 7.01 | 6.81 | 12.26 | 6.76 | 0 | 8.91 | 80 | 150 | 0 | 0 | 0.5 | 3.13 | 350 | 90 | 40.62261 | 75.27177 | [6 empty] | 10.1016/j.hydromet.2019.105160
60 | 2.52 | 7.01 | 6.81 | 12.26 | 6.76 | 0 | 8.91 | 80 | 150 | 0 | 0 | 0.5 | 3.13 | 350 | 90 | 50.72206 | 81.1368 | [6 empty] | 10.1016/j.hydromet.2019.105160
60 | 2.52 | 7.01 | 6.81 | 12.26 | 6.76 | 0 | 8.91 | 80 | 150 | 0 | 0 | 0.5 | 3.13 | 350 | 90 | 60.55547 | 86.81287 | [6 empty] | 10.1016/j.hydromet.2019.105160
60 | 2.52 | 7.01 | 6.81 | 12.26 | 6.76 | 0 | 8.91 | 80 | 150 | 0 | 0 | 0.5 | 3.13 | 350 | 90 | 80.9548 | 90.46099 | [6 empty] | 10.1016/j.hydromet.2019.105160
60 | 2.52 | 7.01 | 6.81 | 12.26 | 6.76 | 0 | 8.91 | 80 | 150 | 0.297619 | 1.8 | 0.5 | 3.13 | 350 | 90 | 2.149286 | 44.30006 | [6 empty] | 10.1016/j.hydromet.2019.105160
60 | 2.52 | 7.01 | 6.81 | 12.26 | 6.76 | 0 | 8.91 | 80 | 150 | 0.297619 | 1.8 | 0.5 | 3.13 | 350 | 90 | 5.39261 | 52.95887 | [6 empty] | 10.1016/j.hydromet.2019.105160
60 | 2.52 | 7.01 | 6.81 | 12.26 | 6.76 | 0 | 8.91 | 80 | 150 | 0.297619 | 1.8 | 0.5 | 3.13 | 350 | 90 | 10.46696 | 58.99299 | [6 empty] | 10.1016/j.hydromet.2019.105160
60 | 2.52 | 7.01 | 6.81 | 12.26 | 6.76 | 0 | 8.91 | 80 | 150 | 0.297619 | 1.8 | 0.5 | 3.13 | 350 | 90 | 20.61714 | 71.24919 | [6 empty] | 10.1016/j.hydromet.2019.105160
60 | 2.52 | 7.01 | 6.81 | 12.26 | 6.76 | 0 | 8.91 | 80 | 150 | 0.297619 | 1.8 | 0.5 | 3.13 | 350 | 90 | 30.73748 | 79.74588 | [6 empty] | 10.1016/j.hydromet.2019.105160
60 | 2.52 | 7.01 | 6.81 | 12.26 | 6.76 | 0 | 8.91 | 80 | 150 | 0.297619 | 1.8 | 0.5 | 3.13 | 350 | 90 | 40.55299 | 83.16624 | [6 empty] | 10.1016/j.hydromet.2019.105160
60 | 2.52 | 7.01 | 6.81 | 12.26 | 6.76 | 0 | 8.91 | 80 | 150 | 0.297619 | 1.8 | 0.5 | 3.13 | 350 | 90 | 50.63305 | 86.5876 | [6 empty] | 10.1016/j.hydromet.2019.105160
60 | 2.52 | 7.01 | 6.81 | 12.26 | 6.76 | 0 | 8.91 | 80 | 150 | 0.297619 | 1.8 | 0.5 | 3.13 | 350 | 90 | 60.96872 | 88.88209 | [6 empty] | 10.1016/j.hydromet.2019.105160
60 | 2.52 | 7.01 | 6.81 | 12.26 | 6.76 | 0 | 8.91 | 80 | 150 | 0.297619 | 1.8 | 0.5 | 3.13 | 350 | 90 | 80.9533 | 90.27301 | [6 empty] | 10.1016/j.hydromet.2019.105160
60 | 2.52 | 7.01 | 6.81 | 12.26 | 6.76 | 0 | 8.91 | 80 | 150 | 0.5952381 | 1.8 | 0.5 | 3.13 | 350 | 90 | 2.518275 | 57.45935 | [6 empty] | 10.1016/j.hydromet.2019.105160
60 | 2.52 | 7.01 | 6.81 | 12.26 | 6.76 | 0 | 8.91 | 80 | 150 | 0.5952381 | 1.8 | 0.5 | 3.13 | 350 | 90 | 5.489582 | 65.17728 | [6 empty] | 10.1016/j.hydromet.2019.105160
60 | 2.52 | 7.01 | 6.81 | 12.26 | 6.76 | 0 | 8.91 | 80 | 150 | 0.5952381 | 1.8 | 0.5 | 3.13 | 350 | 90 | 10.56989 | 71.9633 | [6 empty] | 10.1016/j.hydromet.2019.105160
60 | 2.52 | 7.01 | 6.81 | 12.26 | 6.76 | 0 | 8.91 | 80 | 150 | 0.5952381 | 1.8 | 0.5 | 3.13 | 350 | 90 | 20.69024 | 80.45999 | [6 empty] | 10.1016/j.hydromet.2019.105160
60 | 2.52 | 7.01 | 6.81 | 12.26 | 6.76 | 0 | 8.91 | 80 | 150 | 0.5952381 | 1.8 | 0.5 | 3.13 | 350 | 90 | 30.7897 | 86.32503 | [6 empty] | 10.1016/j.hydromet.2019.105160
60 | 2.52 | 7.01 | 6.81 | 12.26 | 6.76 | 0 | 8.91 | 80 | 150 | 0.5952381 | 1.8 | 0.5 | 3.13 | 350 | 90 | 40.72107 | 87.67815 | [6 empty] | 10.1016/j.hydromet.2019.105160
60 | 2.52 | 7.01 | 6.81 | 12.26 | 6.76 | 0 | 8.91 | 80 | 150 | 0.5952381 | 1.8 | 0.5 | 3.13 | 350 | 90 | 50.91849 | 89.22025 | [6 empty] | 10.1016/j.hydromet.2019.105160
60 | 2.52 | 7.01 | 6.81 | 12.26 | 6.76 | 0 | 8.91 | 80 | 150 | 0.5952381 | 1.8 | 0.5 | 3.13 | 350 | 90 | 60.71311 | 90.00895 | [6 empty] | 10.1016/j.hydromet.2019.105160
60 | 2.52 | 7.01 | 6.81 | 12.26 | 6.76 | 0 | 8.91 | 80 | 150 | 0.5952381 | 1.8 | 0.5 | 3.13 | 350 | 90 | 80.83744 | 92.34025 | [6 empty] | 10.1016/j.hydromet.2019.105160
60 | 2.52 | 7.01 | 6.81 | 12.26 | 6.76 | 0 | 8.91 | 80 | 150 | 1.488095 | 1.8 | 0.5 | 3.13 | 350 | 90 | 81.09304 | 91.21339 | [6 empty] | 10.1016/j.hydromet.2019.105160
60 | 2.52 | 7.01 | 6.81 | 12.26 | 6.76 | 0 | 8.91 | 80 | 150 | 1.488095 | 1.8 | 0.5 | 3.13 | 350 | 90 | 60.98811 | 91.32577 | [6 empty] | 10.1016/j.hydromet.2019.105160
60 | 2.52 | 7.01 | 6.81 | 12.26 | 6.76 | 0 | 8.91 | 80 | 150 | 1.488095 | 1.8 | 0.5 | 3.13 | 350 | 90 | 50.53658 | 91.09851 | [6 empty] | 10.1016/j.hydromet.2019.105160
60 | 2.52 | 7.01 | 6.81 | 12.26 | 6.76 | 0 | 8.91 | 80 | 150 | 1.488095 | 1.8 | 0.5 | 3.13 | 350 | 90 | 40.87722 | 90.68626 | [6 empty] | 10.1016/j.hydromet.2019.105160
60 | 2.52 | 7.01 | 6.81 | 12.26 | 6.76 | 0 | 8.91 | 80 | 150 | 1.488095 | 1.8 | 0.5 | 3.13 | 350 | 90 | 30.82103 | 90.27251 | [6 empty] | 10.1016/j.hydromet.2019.105160
60 | 2.52 | 7.01 | 6.81 | 12.26 | 6.76 | 0 | 8.91 | 80 | 150 | 1.488095 | 1.8 | 0.5 | 3.13 | 350 | 90 | 20.60719 | 86.66269 | [6 empty] | 10.1016/j.hydromet.2019.105160
60 | 2.52 | 7.01 | 6.81 | 12.26 | 6.76 | 0 | 8.91 | 80 | 150 | 1.488095 | 1.8 | 0.5 | 3.13 | 350 | 90 | 10.7335 | 75.91128 | [6 empty] | 10.1016/j.hydromet.2019.105160
60 | 2.52 | 7.01 | 6.81 | 12.26 | 6.76 | 0 | 8.91 | 80 | 150 | 1.488095 | 1.8 | 0.5 | 3.13 | 350 | 90 | 5.626336 | 65.74171 | [6 empty] | 10.1016/j.hydromet.2019.105160
60 | 2.52 | 7.01 | 6.81 | 12.26 | 6.76 | 0 | 8.91 | 80 | 150 | 1.488095 | 1.8 | 0.5 | 3.13 | 350 | 90 | 2.634144 | 55.39211 | [6 empty] | 10.1016/j.hydromet.2019.105160
60 | 2.52 | 7.01 | 6.81 | 12.26 | 6.76 | 0 | 8.91 | 80 | 150 | 0 | 1.8 | 0.5 | 3.13 | 350 | 90 | 2.007515 |  | 27.37828 | [5 empty] | 10.1016/j.hydromet.2019.105160
60 | 2.52 | 7.01 | 6.81 | 12.26 | 6.76 | 0 | 8.91 | 80 | 150 | 0 | 1.8 | 0.5 | 3.13 | 350 | 90 | 5.026019 |  | 34.11985 | [5 empty] | 10.1016/j.hydromet.2019.105160
60 | 2.52 | 7.01 | 6.81 | 12.26 | 6.76 | 0 | 8.91 | 80 | 150 | 0 | 1.8 | 0.5 | 3.13 | 350 | 90 | 10.01978 |  | 42.73408 | [5 empty] | 10.1016/j.hydromet.2019.105160
60 | 2.52 | 7.01 | 6.81 | 12.26 | 6.76 | 0 | 8.91 | 80 | 150 | 0 | 1.8 | 0.5 | 3.13 | 350 | 90 | 19.75711 |  | 54.7191 | [5 empty] | 10.1016/j.hydromet.2019.105160
60 | 2.52 | 7.01 | 6.81 | 12.26 | 6.76 | 0 | 8.91 | 80 | 150 | 0 | 1.8 | 0.5 | 3.13 | 350 | 90 | 30.03041 |  | 63.70787 | [5 empty] | 10.1016/j.hydromet.2019.105160
60 | 2.52 | 7.01 | 6.81 | 12.26 | 6.76 | 0 | 8.91 | 80 | 150 | 0 | 1.8 | 0.5 | 3.13 | 350 | 90 | 40.04808 |  | 69.51311 | [5 empty] | 10.1016/j.hydromet.2019.105160
60 | 2.52 | 7.01 | 6.81 | 12.26 | 6.76 | 0 | 8.91 | 80 | 150 | 0 | 1.8 | 0.5 | 3.13 | 350 | 90 | 49.79976 |  | 76.06742 | [5 empty] | 10.1016/j.hydromet.2019.105160
60 | 2.52 | 7.01 | 6.81 | 12.26 | 6.76 | 0 | 8.91 | 80 | 150 | 0 | 1.8 | 0.5 | 3.13 | 350 | 90 | 60.08047 |  | 82.24719 | [5 empty] | 10.1016/j.hydromet.2019.105160
60 | 2.52 | 7.01 | 6.81 | 12.26 | 6.76 | 0 | 8.91 | 80 | 150 | 0 | 1.8 | 0.5 | 3.13 | 350 | 90 | 79.59865 |  | 89.73783 | [5 empty] | 10.1016/j.hydromet.2019.105160
60 | 2.52 | 7.01 | 6.81 | 12.26 | 6.76 | 0 | 8.91 | 80 | 150 | 0.297619 | 1.8 | 0.5 | 3.13 | 350 | 90 | 1.967961 |  | 42.35955 | [5 empty] | 10.1016/j.hydromet.2019.105160
60 | 2.52 | 7.01 | 6.81 | 12.26 | 6.76 | 0 | 8.91 | 80 | 150 | 0.297619 | 1.8 | 0.5 | 3.13 | 350 | 90 | 4.719472 |  | 50.22472 | [5 empty] | 10.1016/j.hydromet.2019.105160
60 | 2.52 | 7.01 | 6.81 | 12.26 | 6.76 | 0 | 8.91 | 80 | 150 | 0.297619 | 1.8 | 0.5 | 3.13 | 350 | 90 | 9.983189 |  | 56.59176 | [5 empty] | 10.1016/j.hydromet.2019.105160
60 | 2.52 | 7.01 | 6.81 | 12.26 | 6.76 | 0 | 8.91 | 80 | 150 | 0.297619 | 1.8 | 0.5 | 3.13 | 350 | 90 | 19.98109 |  | 69.88764 | [5 empty] | 10.1016/j.hydromet.2019.105160
60 | 2.52 | 7.01 | 6.81 | 12.26 | 6.76 | 0 | 8.91 | 80 | 150 | 0.297619 | 1.8 | 0.5 | 3.13 | 350 | 90 | 30.12336 |  | 78.50187 | [5 empty] | 10.1016/j.hydromet.2019.105160
60 | 2.52 | 7.01 | 6.81 | 12.26 | 6.76 | 0 | 8.91 | 80 | 150 | 0.297619 | 1.8 | 0.5 | 3.13 | 350 | 90 | 39.8864 |  | 80.74906 | [5 empty] | 10.1016/j.hydromet.2019.105160
60 | 2.52 | 7.01 | 6.81 | 12.26 | 6.76 | 0 | 8.91 | 80 | 150 | 0.297619 | 1.8 | 0.5 | 3.13 | 350 | 90 | 50.17107 |  | 85.43071 | [5 empty] | 10.1016/j.hydromet.2019.105160
60 | 2.52 | 7.01 | 6.81 | 12.26 | 6.76 | 0 | 8.91 | 80 | 150 | 0.297619 | 1.8 | 0.5 | 3.13 | 350 | 90 | 59.93066 |  | 88.98876 | [5 empty] | 10.1016/j.hydromet.2019.105160
60 | 2.52 | 7.01 | 6.81 | 12.26 | 6.76 | 0 | 8.91 | 80 | 150 | 0.297619 | 1.8 | 0.5 | 3.13 | 350 | 90 | 79.99913 |  | 88.05243 | [5 empty] | 10.1016/j.hydromet.2019.105160
60 | 2.52 | 7.01 | 6.81 | 12.26 | 6.76 | 0 | 8.91 | 80 | 150 | 0.5952381 | 1.8 | 0.5 | 3.13 | 350 | 90 | 1.948184 |  | 49.85019 | [5 empty] | 10.1016/j.hydromet.2019.105160
60 | 2.52 | 7.01 | 6.81 | 12.26 | 6.76 | 0 | 8.91 | 80 | 150 | 0.5952381 | 1.8 | 0.5 | 3.13 | 350 | 90 | 4.832202 |  | 57.52809 | [5 empty] | 10.1016/j.hydromet.2019.105160
60 | 2.52 | 7.01 | 6.81 | 12.26 | 6.76 | 0 | 8.91 | 80 | 150 | 0.5952381 | 1.8 | 0.5 | 3.13 | 350 | 90 | 9.952535 |  | 68.20225 | [5 empty] | 10.1016/j.hydromet.2019.105160
60 | 2.52 | 7.01 | 6.81 | 12.26 | 6.76 | 0 | 8.91 | 80 | 150 | 0.5952381 | 1.8 | 0.5 | 3.13 | 350 | 90 | 19.82386 |  | 79.4382 | [5 empty] | 10.1016/j.hydromet.2019.105160
60 | 2.52 | 7.01 | 6.81 | 12.26 | 6.76 | 0 | 8.91 | 80 | 150 | 0.5952381 | 1.8 | 0.5 | 3.13 | 350 | 90 | 29.7115 |  | 84.49438 | [5 empty] | 10.1016/j.hydromet.2019.105160
60 | 2.52 | 7.01 | 6.81 | 12.26 | 6.76 | 0 | 8.91 | 80 | 150 | 0.5952381 | 1.8 | 0.5 | 3.13 | 350 | 90 | 40.00111 |  | 87.30337 | [5 empty] | 10.1016/j.hydromet.2019.105160
60 | 2.52 | 7.01 | 6.81 | 12.26 | 6.76 | 0 | 8.91 | 80 | 150 | 0.5952381 | 1.8 | 0.5 | 3.13 | 350 | 90 | 49.63659 |  | 87.86517 | [5 empty] | 10.1016/j.hydromet.2019.105160
60 | 2.52 | 7.01 | 6.81 | 12.26 | 6.76 | 0 | 8.91 | 80 | 150 | 0.5952381 | 1.8 | 0.5 | 3.13 | 350 | 90 | 60.06712 |  | 87.30337 | [5 empty] | 10.1016/j.hydromet.2019.105160
60 | 2.52 | 7.01 | 6.81 | 12.26 | 6.76 | 0 | 8.91 | 80 | 150 | 0.5952381 | 1.8 | 0.5 | 3.13 | 350 | 90 | 79.99419 |  | 89.92509 | [5 empty] | 10.1016/j.hydromet.2019.105160
60 | 2.52 | 7.01 | 6.81 | 12.26 | 6.76 | 0 | 8.91 | 80 | 150 | 1.488095 | 1.8 | 0.5 | 3.13 | 350 | 90 | 79.99122 |  | 91.04869 | [5 empty] | 10.1016/j.hydromet.2019.105160
60 | 2.52 | 7.01 | 6.81 | 12.26 | 6.76 | 0 | 8.91 | 80 | 150 | 1.488095 | 1.8 | 0.5 | 3.13 | 350 | 90 | 59.92769 |  | 90.11236 | [5 empty] | 10.1016/j.hydromet.2019.105160
60 | 2.52 | 7.01 | 6.81 | 12.26 | 6.76 | 0 | 8.91 | 80 | 150 | 1.488095 | 1.8 | 0.5 | 3.13 | 350 | 90 | 49.89567 |  | 89.73783 | [5 empty] | 10.1016/j.hydromet.2019.105160
60 | 2.52 | 7.01 | 6.81 | 12.26 | 6.76 | 0 | 8.91 | 80 | 150 | 1.488095 | 1.8 | 0.5 | 3.13 | 350 | 90 | 39.99567 |  | 89.3633 | [5 empty] | 10.1016/j.hydromet.2019.105160
60 | 2.52 | 7.01 | 6.81 | 12.26 | 6.76 | 0 | 8.91 | 80 | 150 | 1.488095 | 1.8 | 0.5 | 3.13 | 350 | 90 | 29.96613 |  | 88.05243 | [5 empty] | 10.1016/j.hydromet.2019.105160
60 | 2.52 | 7.01 | 6.81 | 12.26 | 6.76 | 0 | 8.91 | 80 | 150 | 1.488095 | 1.8 | 0.5 | 3.13 | 350 | 90 | 19.67602 |  | 85.43071 | [5 empty] | 10.1016/j.hydromet.2019.105160
60 | 2.52 | 7.01 | 6.81 | 12.26 | 6.76 | 0 | 8.91 | 80 | 150 | 1.488095 | 1.8 | 0.5 | 3.13 | 350 | 90 | 10.06724 |  | 74.75655 | [5 empty] | 10.1016/j.hydromet.2019.105160
60 | 2.52 | 7.01 | 6.81 | 12.26 | 6.76 | 0 | 8.91 | 80 | 150 | 1.488095 | 1.8 | 0.5 | 3.13 | 350 | 90 | 4.944438 |  | 65.01873 | [5 empty] | 10.1016/j.hydromet.2019.105160
60 | 2.52 | 7.01 | 6.81 | 12.26 | 6.76 | 0 | 8.91 | 80 | 150 | 1.488095 | 1.8 | 0.5 | 3.13 | 350 | 90 | 1.807271 |  | 53.22097 | [5 empty] | 10.1016/j.hydromet.2019.105160
60 | 2.52 | 7.01 | 6.81 | 12.26 | 6.76 | 0 | 8.91 | 80 | 150 | 0 | 1.8 | 0.5 | 3.13 | 350 | 90 | 2.084433 |  |  |  |  | 28.49765 |  |  | 10.1016/j.hydromet.2019.105160
60 | 2.52 | 7.01 | 6.81 | 12.26 | 6.76 | 0 | 8.91 | 80 | 150 | 0 | 1.8 | 0.5 | 3.13 | 350 | 90 | 4.986807 |  |  |  |  | 32.62911 |  |  | 10.1016/j.hydromet.2019.105160
60 | 2.52 | 7.01 | 6.81 | 12.26 | 6.76 | 0 | 8.91 | 80 | 150 | 0 | 1.8 | 0.5 | 3.13 | 350 | 90 | 10.13193 |  |  |  |  | 44.46009 |  |  | 10.1016/j.hydromet.2019.105160
60 | 2.52 | 7.01 | 6.81 | 12.26 | 6.76 | 0 | 8.91 | 80 | 150 | 0 | 1.8 | 0.5 | 3.13 | 350 | 90 | 20.02639 |  |  |  |  | 55.7277 |  |  | 10.1016/j.hydromet.2019.105160
60 | 2.52 | 7.01 | 6.81 | 12.26 | 6.76 | 0 | 8.91 | 80 | 150 | 0 | 1.8 | 0.5 | 3.13 | 350 | 90 | 30.05277 |  |  |  |  | 66.24413 |  |  | 10.1016/j.hydromet.2019.105160
60 | 2.52 | 7.01 | 6.81 | 12.26 | 6.76 | 0 | 8.91 | 80 | 150 | 0 | 1.8 | 0.5 | 3.13 | 350 | 90 | 40.21108 |  |  |  |  | 72.44131 |  |  | 10.1016/j.hydromet.2019.105160
60 | 2.52 | 7.01 | 6.81 | 12.26 | 6.76 | 0 | 8.91 | 80 | 150 | 0 | 1.8 | 0.5 | 3.13 | 350 | 90 | 50.10554 |  |  |  |  | 83.33333 |  |  | 10.1016/j.hydromet.2019.105160
60 | 2.52 | 7.01 | 6.81 | 12.26 | 6.76 | 0 | 8.91 | 80 | 150 | 0 | 1.8 | 0.5 | 3.13 | 350 | 90 | 60.39578 |  |  |  |  | 89.9061 |  |  | 10.1016/j.hydromet.2019.105160
60 | 2.52 | 7.01 | 6.81 | 12.26 | 6.76 | 0 | 8.91 | 80 | 150 | 0 | 1.8 | 0.5 | 3.13 | 350 | 90 | 80.31662 |  |  |  |  | 93.84977 |  |  | 10.1016/j.hydromet.2019.105160
60 | 2.52 | 7.01 | 6.81 | 12.26 | 6.76 | 0 | 8.91 | 80 | 150 | 0.297619 | 1.8 | 0.5 | 3.13 | 350 | 90 | 2.084433 |  |  |  |  | 43.14554 |  |  | 10.1016/j.hydromet.2019.105160
60 | 2.52 | 7.01 | 6.81 | 12.26 | 6.76 | 0 | 8.91 | 80 | 150 | 0.297619 | 1.8 | 0.5 | 3.13 | 350 | 90 | 5.118734 |  |  |  |  | 51.40845 |  |  | 10.1016/j.hydromet.2019.105160
60 | 2.52 | 7.01 | 6.81 | 12.26 | 6.76 | 0 | 8.91 | 80 | 150 | 0.297619 | 1.8 | 0.5 | 3.13 | 350 | 90 | 10.13193 |  |  |  |  | 60.61033 |  |  | 10.1016/j.hydromet.2019.105160
60 | 2.52 | 7.01 | 6.81 | 12.26 | 6.76 | 0 | 8.91 | 80 | 150 | 0.297619 | 1.8 | 0.5 | 3.13 | 350 | 90 | 20.29024 |  |  |  |  | 73.19249 |  |  | 10.1016/j.hydromet.2019.105160
60 | 2.52 | 7.01 | 6.81 | 12.26 | 6.76 | 0 | 8.91 | 80 | 150 | 0.297619 | 1.8 | 0.5 | 3.13 | 350 | 90 | 30.1847 |  |  |  |  | 82.39437 |  |  | 10.1016/j.hydromet.2019.105160
60 | 2.52 | 7.01 | 6.81 | 12.26 | 6.76 | 0 | 8.91 | 80 | 150 | 0.297619 | 1.8 | 0.5 | 3.13 | 350 | 90 | 40.07916 |  |  |  |  | 87.277 |  |  | 10.1016/j.hydromet.2019.105160
60 | 2.52 | 7.01 | 6.81 | 12.26 | 6.76 | 0 | 8.91 | 80 | 150 | 0.297619 | 1.8 | 0.5 | 3.13 | 350 | 90 | 49.97361 |  |  |  |  | 91.59624 |  |  | 10.1016/j.hydromet.2019.105160
60 | 2.52 | 7.01 | 6.81 | 12.26 | 6.76 | 0 | 8.91 | 80 | 150 | 0.297619 | 1.8 | 0.5 | 3.13 | 350 | 90 | 60 |  |  |  |  | 91.78404 |  |  | 10.1016/j.hydromet.2019.105160
60 | 2.52 | 7.01 | 6.81 | 12.26 | 6.76 | 0 | 8.91 | 80 | 150 | 0.297619 | 1.8 | 0.5 | 3.13 | 350 | 90 | 80.1847 |  |  |  |  | 92.723 |  |  | 10.1016/j.hydromet.2019.105160
60 | 2.52 | 7.01 | 6.81 | 12.26 | 6.76 | 0 | 8.91 | 80 | 150 | 0.5952381 | 1.8 | 0.5 | 3.13 | 350 | 90 | 1.952507 |  |  |  |  | 54.41315 |  |  | 10.1016/j.hydromet.2019.105160
60 | 2.52 | 7.01 | 6.81 | 12.26 | 6.76 | 0 | 8.91 | 80 | 150 | 0.5952381 | 1.8 | 0.5 | 3.13 | 350 | 90 | 4.986807 |  |  |  |  | 64.55399 |  |  | 10.1016/j.hydromet.2019.105160
60 | 2.52 | 7.01 | 6.81 | 12.26 | 6.76 | 0 | 8.91 | 80 | 150 | 0.5952381 | 1.8 | 0.5 | 3.13 | 350 | 90 | 10.13193 |  |  |  |  | 70 |  |  | 10.1016/j.hydromet.2019.105160
60 | 2.52 | 7.01 | 6.81 | 12.26 | 6.76 | 0 | 8.91 | 80 | 150 | 0.5952381 | 1.8 | 0.5 | 3.13 | 350 | 90 | 20.29024 |  |  |  |  | 82.76995 |  |  | 10.1016/j.hydromet.2019.105160
60 | 2.52 | 7.01 | 6.81 | 12.26 | 6.76 | 0 | 8.91 | 80 | 150 | 0.5952381 | 1.8 | 0.5 | 3.13 | 350 | 90 | 30.1847 |  |  |  |  | 90.0939 |  |  | 10.1016/j.hydromet.2019.105160
60 | 2.52 | 7.01 | 6.81 | 12.26 | 6.76 | 0 | 8.91 | 80 | 150 | 0.5952381 | 1.8 | 0.5 | 3.13 | 350 | 90 | 39.94723 |  |  |  |  | 92.34742 |  |  | 10.1016/j.hydromet.2019.105160
60 | 2.52 | 7.01 | 6.81 | 12.26 | 6.76 | 0 | 8.91 | 80 | 150 | 0.5952381 | 1.8 | 0.5 | 3.13 | 350 | 90 | 49.70976 |  |  |  |  | 92.53521 |  |  | 10.1016/j.hydromet.2019.105160
60 | 2.52 | 7.01 | 6.81 | 12.26 | 6.76 | 0 | 8.91 | 80 | 150 | 0.5952381 | 1.8 | 0.5 | 3.13 | 350 | 90 | 60.13193 |  |  |  |  | 93.66197 |  |  | 10.1016/j.hydromet.2019.105160
60 | 2.52 | 7.01 | 6.81 | 12.26 | 6.76 | 0 | 8.91 | 80 | 150 | 0.5952381 | 1.8 | 0.5 | 3.13 | 350 | 90 | 80.31662 |  |  |  |  | 94.78873 |  |  | 10.1016/j.hydromet.2019.105160
60 | 2.52 | 7.01 | 6.81 | 12.26 | 6.76 | 0 | 8.91 | 80 | 150 | 1.488095 | 1.8 | 0.5 | 3.13 | 350 | 90 | 80.1847 |  |  |  |  | 96.10329 |  |  | 10.1016/j.hydromet.2019.105160
60 | 2.52 | 7.01 | 6.81 | 12.26 | 6.76 | 0 | 8.91 | 80 | 150 | 1.488095 | 1.8 | 0.5 | 3.13 | 350 | 90 | 60.13193 |  |  |  |  | 94.60094 |  |  | 10.1016/j.hydromet.2019.105160
60 | 2.52 | 7.01 | 6.81 | 12.26 | 6.76 | 0 | 8.91 | 80 | 150 | 1.488095 | 1.8 | 0.5 | 3.13 | 350 | 90 | 49.97361 |  |  |  |  | 94.60094 |  |  | 10.1016/j.hydromet.2019.105160
60 | 2.52 | 7.01 | 6.81 | 12.26 | 6.76 | 0 | 8.91 | 80 | 150 | 1.488095 | 1.8 | 0.5 | 3.13 | 350 | 90 | 40.07916 |  |  |  |  | 94.03756 |  |  | 10.1016/j.hydromet.2019.105160
60 | 2.52 | 7.01 | 6.81 | 12.26 | 6.76 | 0 | 8.91 | 80 | 150 | 1.488095 | 1.8 | 0.5 | 3.13 | 350 | 90 | 30.1847 |  |  |  |  | 93.47418 |  |  | 10.1016/j.hydromet.2019.105160
60 | 2.52 | 7.01 | 6.81 | 12.26 | 6.76 | 0 | 8.91 | 80 | 150 | 1.488095 | 1.8 | 0.5 | 3.13 | 350 | 90 | 20.02639 |  |  |  |  | 90.0939 |  |  | 10.1016/j.hydromet.2019.105160
60 | 2.52 | 7.01 | 6.81 | 12.26 | 6.76 | 0 | 8.91 | 80 | 150 | 1.488095 | 1.8 | 0.5 | 3.13 | 350 | 90 | 10.26385 |  |  |  |  | 78.82629 |  |  | 10.1016/j.hydromet.2019.105160
60 | 2.52 | 7.01 | 6.81 | 12.26 | 6.76 | 0 | 8.91 | 80 | 150 | 1.488095 | 1.8 | 0.5 | 3.13 | 350 | 90 | 5.118734 |  |  |  |  | 69.24883 |  |  | 10.1016/j.hydromet.2019.105160
60 | 2.52 | 7.01 | 6.81 | 12.26 | 6.76 | 0 | 8.91 | 80 | 150 | 1.488095 | 1.8 | 0.5 | 3.13 | 350 | 90 | 2.084433 |  |  |  |  | 56.66667 |  |  | 10.1016/j.hydromet.2019.105160
60 | 2.52 | 7.01 | 6.81 | 12.26 | 6.76 | 0 | 8.91 | 80 | 150 | 0 | 1.8 | 0.5 | 3.13 | 350 | 90 | 2.093399 |  |  | 27.93427 |  |  |  |  | 10.1016/j.hydromet.2019.105160
60 | 2.52 | 7.01 | 6.81 | 12.26 | 6.76 | 0 | 8.91 | 80 | 150 | 0 | 1.8 | 0.5 | 3.13 | 350 | 90 | 4.711314 |  |  | 37.32394 |  |  |  |  | 10.1016/j.hydromet.2019.105160
60 | 2.52 | 7.01 | 6.81 | 12.26 | 6.76 | 0 | 8.91 | 80 | 150 | 0 | 1.8 | 0.5 | 3.13 | 350 | 90 | 10.12872 |  |  | 41.26761 |  |  |  |  | 10.1016/j.hydromet.2019.105160
60 | 2.52 | 7.01 | 6.81 | 12.26 | 6.76 | 0 | 8.91 | 80 | 150 | 0 | 1.8 | 0.5 | 3.13 | 350 | 90 | 20.41818 |  |  | 53.84977 |  |  |  |  | 10.1016/j.hydromet.2019.105160
60 | 2.52 | 7.01 | 6.81 | 12.26 | 6.76 | 0 | 8.91 | 80 | 150 | 0 | 1.8 | 0.5 | 3.13 | 350 | 90 | 29.93284 |  |  | 60.42254 |  |  |  |  | 10.1016/j.hydromet.2019.105160
60 | 2.52 | 7.01 | 6.81 | 12.26 | 6.76 | 0 | 8.91 | 80 | 150 | 0 | 1.8 | 0.5 | 3.13 | 350 | 90 | 40.10789 |  |  | 67.55869 |  |  |  |  | 10.1016/j.hydromet.2019.105160
60 | 2.52 | 7.01 | 6.81 | 12.26 | 6.76 | 0 | 8.91 | 80 | 150 | 0 | 1.8 | 0.5 | 3.13 | 350 | 90 | 49.87688 |  |  | 77.32394 |  |  |  |  | 10.1016/j.hydromet.2019.105160
60 | 2.52 | 7.01 | 6.81 | 12.26 | 6.76 | 0 | 8.91 | 80 | 150 | 0 | 1.8 | 0.5 | 3.13 | 350 | 90 | 59.79386 |  |  | 82.39437 |  |  |  |  | 10.1016/j.hydromet.2019.105160
60 | 2.52 | 7.01 | 6.81 | 12.26 | 6.76 | 0 | 8.91 | 80 | 150 | 0 | 1.8 | 0.5 | 3.13 | 350 | 90 | 80.037 |  |  | 88.96714 |  |  |  |  | 10.1016/j.hydromet.2019.105160
60 | 2.52 | 7.01 | 6.81 | 12.26 | 6.76 | 0 | 8.91 | 80 | 150 | 0.297619 | 1.8 | 0.5 | 3.13 | 350 | 90 | 1.922395 |  |  | 39.57746 |  |  |  |  | 10.1016/j.hydromet.2019.105160
60 | 2.52 | 7.01 | 6.81 | 12.26 | 6.76 | 0 | 8.91 | 80 | 150 | 0.297619 | 1.8 | 0.5 | 3.13 | 350 | 90 | 4.942636 |  |  | 47.46479 |  |  |  |  | 10.1016/j.hydromet.2019.105160
60 | 2.52 | 7.01 | 6.81 | 12.26 | 6.76 | 0 | 8.91 | 80 | 150 | 0.297619 | 1.8 | 0.5 | 3.13 | 350 | 90 | 9.822156 |  |  | 53.84977 |  |  |  |  | 10.1016/j.hydromet.2019.105160
60 | 2.52 | 7.01 | 6.81 | 12.26 | 6.76 | 0 | 8.91 | 80 | 150 | 0.297619 | 1.8 | 0.5 | 3.13 | 350 | 90 | 20.10913 |  |  | 67.1831 |  |  |  |  | 10.1016/j.hydromet.2019.105160
60 | 2.52 | 7.01 | 6.81 | 12.26 | 6.76 | 0 | 8.91 | 80 | 150 | 0.297619 | 1.8 | 0.5 | 3.13 | 350 | 90 | 29.88247 |  |  | 75.6338 |  |  |  |  | 10.1016/j.hydromet.2019.105160
60 | 2.52 | 7.01 | 6.81 | 12.26 | 6.76 | 0 | 8.91 | 80 | 150 | 0.297619 | 1.8 | 0.5 | 3.13 | 350 | 90 | 40.20365 |  |  | 78.6385 |  |  |  |  | 10.1016/j.hydromet.2019.105160
60 | 2.52 | 7.01 | 6.81 | 12.26 | 6.76 | 0 | 8.91 | 80 | 150 | 0.297619 | 1.8 | 0.5 | 3.13 | 350 | 90 | 49.85822 |  |  | 82.95775 |  |  |  |  | 10.1016/j.hydromet.2019.105160
60 | 2.52 | 7.01 | 6.81 | 12.26 | 6.76 | 0 | 8.91 | 80 | 150 | 0.297619 | 1.8 | 0.5 | 3.13 | 350 | 90 | 60.17816 |  |  | 86.33803 |  |  |  |  | 10.1016/j.hydromet.2019.105160
60 | 2.52 | 7.01 | 6.81 | 12.26 | 6.76 | 0 | 8.91 | 80 | 150 | 0.297619 | 1.8 | 0.5 | 3.13 | 350 | 90 | 80.16821 |  |  | 89.34272 |  |  |  |  | 10.1016/j.hydromet.2019.105160
60 | 2.52 | 7.01 | 6.81 | 12.26 | 6.76 | 0 | 8.91 | 80 | 150 | 0.5952381 | 1.8 | 0.5 | 3.13 | 350 | 90 | 2.154961 |  |  | 49.34272 |  |  |  |  | 10.1016/j.hydromet.2019.105160
60 | 2.52 | 7.01 | 6.81 | 12.26 | 6.76 | 0 | 8.91 | 80 | 150 | 0.5952381 | 1.8 | 0.5 | 3.13 | 350 | 90 | 4.904082 |  |  | 59.10798 |  |  |  |  | 10.1016/j.hydromet.2019.105160
60 | 2.52 | 7.01 | 6.81 | 12.26 | 6.76 | 0 | 8.91 | 80 | 150 | 0.5952381 | 1.8 | 0.5 | 3.13 | 350 | 90 | 9.910456 |  |  | 67.1831 |  |  |  |  | 10.1016/j.hydromet.2019.105160
60 | 2.52 | 7.01 | 6.81 | 12.26 | 6.76 | 0 | 8.91 | 80 | 150 | 0.5952381 | 1.8 | 0.5 | 3.13 | 350 | 90 | 20.20987 |  |  | 76.76056 |  |  |  |  | 10.1016/j.hydromet.2019.105160
60 | 2.52 | 7.01 | 6.81 | 12.26 | 6.76 | 0 | 8.91 | 80 | 150 | 0.5952381 | 1.8 | 0.5 | 3.13 | 350 | 90 | 29.59146 |  |  | 83.52113 |  |  |  |  | 10.1016/j.hydromet.2019.105160
60 | 2.52 | 7.01 | 6.81 | 12.26 | 6.76 | 0 | 8.91 | 80 | 150 | 0.5952381 | 1.8 | 0.5 | 3.13 | 350 | 90 | 40.31371 |  |  | 85.39906 |  |  |  |  | 10.1016/j.hydromet.2019.105160
60 | 2.52 | 7.01 | 6.81 | 12.26 | 6.76 | 0 | 8.91 | 80 | 150 | 0.5952381 | 1.8 | 0.5 | 3.13 | 350 | 90 | 50.10944 |  |  | 87.0892 |  |  |  |  | 10.1016/j.hydromet.2019.105160
60 | 2.52 | 7.01 | 6.81 | 12.26 | 6.76 | 0 | 8.91 | 80 | 150 | 0.5952381 | 1.8 | 0.5 | 3.13 | 350 | 90 | 60.70423 |  |  | 87.46479 |  |  |  |  | 10.1016/j.hydromet.2019.105160
60 | 2.52 | 7.01 | 6.81 | 12.26 | 6.76 | 0 | 8.91 | 80 | 150 | 0.5952381 | 1.8 | 0.5 | 3.13 | 350 | 90 | 80.3075 |  |  | 87.277 |  |  |  |  | 10.1016/j.hydromet.2019.105160
60 | 2.52 | 7.01 | 6.81 | 12.26 | 6.76 | 0 | 8.91 | 80 | 150 | 1.488095 | 1.8 | 0.5 | 3.13 | 350 | 90 | 1.877002 |  |  | 53.28638 |  |  |  |  | 10.1016/j.hydromet.2019.105160
60 | 2.52 | 7.01 | 6.81 | 12.26 | 6.76 | 0 | 8.91 | 80 | 150 | 1.488095 | 1.8 | 0.5 | 3.13 | 350 | 90 | 4.751733 |  |  | 65.11737 |  |  |  |  | 10.1016/j.hydromet.2019.105160
60 | 2.52 | 7.01 | 6.81 | 12.26 | 6.76 | 0 | 8.91 | 80 | 150 | 1.488095 | 1.8 | 0.5 | 3.13 | 350 | 90 | 10.15857 |  |  | 72.25352 |  |  |  |  | 10.1016/j.hydromet.2019.105160
60 | 2.52 | 7.01 | 6.81 | 12.26 | 6.76 | 0 | 8.91 | 80 | 150 | 1.488095 | 1.8 | 0.5 | 3.13 | 350 | 90 | 20.05379 |  |  | 83.89671 |  |  |  |  | 10.1016/j.hydromet.2019.105160
60 | 2.52 | 7.01 | 6.81 | 12.26 | 6.76 | 0 | 8.91 | 80 | 150 | 1.488095 | 1.8 | 0.5 | 3.13 | 350 | 90 | 30.10571 |  |  | 88.21596 |  |  |  |  | 10.1016/j.hydromet.2019.105160
60 | 2.52 | 7.01 | 6.81 | 12.26 | 6.76 | 0 | 8.91 | 80 | 150 | 1.488095 | 1.8 | 0.5 | 3.13 | 350 | 90 | 40.16821 |  |  | 89.34272 |  |  |  |  | 10.1016/j.hydromet.2019.105160
60 | 2.52 | 7.01 | 6.81 | 12.26 | 6.76 | 0 | 8.91 | 80 | 150 | 1.488095 | 1.8 | 0.5 | 3.13 | 350 | 90 | 50.36875 |  |  | 88.77934 |  |  |  |  | 10.1016/j.hydromet.2019.105160
60 | 2.52 | 7.01 | 6.81 | 12.26 | 6.76 | 0 | 8.91 | 80 | 150 | 1.488095 | 1.8 | 0.5 | 3.13 | 350 | 90 | 60.03513 |  |  | 89.53052 |  |  |  |  | 10.1016/j.hydromet.2019.105160
60 | 2.52 | 7.01 | 6.81 | 12.26 | 6.76 | 0 | 8.91 | 80 | 150 | 1.488095 | 1.8 | 0.5 | 3.13 | 350 | 90 | 79.63405 |  |  | 90.65728 |  |  |  |  | 10.1016/j.hydromet.2019.105160
60 | 2.52 | 7.01 | 6.81 | 12.26 | 6.76 | 0 | 8.91 | 80 | 150 | 0 | 1.8 | 0.5 | 3.13 | 350 | 90 | 1.736904 | [6 empty] | 11.65854 | 10.1016/j.hydromet.2019.105160
60 | 2.52 | 7.01 | 6.81 | 12.26 | 6.76 | 0 | 8.91 | 80 | 150 | 0 | 1.8 | 0.5 | 3.13 | 350 | 90 | 4.771806 | [6 empty] | 14.2531 | 10.1016/j.hydromet.2019.105160
60 | 2.52 | 7.01 | 6.81 | 12.26 | 6.76 | 0 | 8.91 | 80 | 150 | 0 | 1.8 | 0.5 | 3.13 | 350 | 90 | 10.06417 | [6 empty] | 15.53279 | 10.1016/j.hydromet.2019.105160
60 | 2.52 | 7.01 | 6.81 | 12.26 | 6.76 | 0 | 8.91 | 80 | 150 | 0 | 1.8 | 0.5 | 3.13 | 350 | 90 | 19.98745 | [6 empty] | 17.90893 | 10.1016/j.hydromet.2019.105160
60 | 2.52 | 7.01 | 6.81 | 12.26 | 6.76 | 0 | 8.91 | 80 | 150 | 0 | 1.8 | 0.5 | 3.13 | 350 | 90 | 29.90992 | [6 empty] | 20.4714 | 10.1016/j.hydromet.2019.105160
60 | 2.52 | 7.01 | 6.81 | 12.26 | 6.76 | 0 | 8.91 | 80 | 150 | 0 | 1.8 | 0.5 | 3.13 | 350 | 90 | 39.57241 | [6 empty] | 21.91707 | 10.1016/j.hydromet.2019.105160
60 | 2.52 | 7.01 | 6.81 | 12.26 | 6.76 | 0 | 8.91 | 80 | 150 | 0 | 1.8 | 0.5 | 3.13 | 350 | 90 | 50.04607 | [6 empty] | 19.63226 | 10.1016/j.hydromet.2019.105160
60 | 2.52 | 7.01 | 6.81 | 12.26 | 6.76 | 0 | 8.91 | 80 | 150 | 0 | 1.8 | 0.5 | 3.13 | 350 | 90 | 60.25401 | [6 empty] | 17.53502 | 10.1016/j.hydromet.2019.105160
60 | 2.52 | 7.01 | 6.81 | 12.26 | 6.76 | 0 | 8.91 | 80 | 150 | 0 | 1.8 | 0.5 | 3.13 | 350 | 90 | 80.13266 | [6 empty] | 15.02005 | 10.1016/j.hydromet.2019.105160
60 | 2.52 | 7.01 | 6.81 | 12.26 | 6.76 | 0 | 8.91 | 80 | 150 | 0.297619 | 1.8 | 0.5 | 3.13 | 350 | 90 | 79.98704 | [6 empty] | 18.0021 | 10.1016/j.hydromet.2019.105160
60 | 2.52 | 7.01 | 6.81 | 12.26 | 6.76 | 0 | 8.91 | 80 | 150 | 0.297619 | 1.8 | 0.5 | 3.13 | 350 | 90 | 60.09687 | [6 empty] | 23.12581 | 10.1016/j.hydromet.2019.105160
60 | 2.52 | 7.01 | 6.81 | 12.26 | 6.76 | 0 | 8.91 | 80 | 150 | 0.297619 | 1.8 | 0.5 | 3.13 | 350 | 90 | 49.7606 | [6 empty] | 24.29197 | 10.1016/j.hydromet.2019.105160
60 | 2.52 | 7.01 | 6.81 | 12.26 | 6.76 | 0 | 8.91 | 80 | 150 | 0.297619 | 1.8 | 0.5 | 3.13 | 350 | 90 | 39.8258 | [6 empty] | 24.52459 | 10.1016/j.hydromet.2019.105160
60 | 2.52 | 7.01 | 6.81 | 12.26 | 6.76 | 0 | 8.91 | 80 | 150 | 0.297619 | 1.8 | 0.5 | 3.13 | 350 | 90 | 29.88688 | [6 empty] | 25.6889 | 10.1016/j.hydromet.2019.105160
60 | 2.52 | 7.01 | 6.81 | 12.26 | 6.76 | 0 | 8.91 | 80 | 150 | 0.297619 | 1.8 | 0.5 | 3.13 | 350 | 90 | 19.96031 | [6 empty] | 24.05812 | 10.1016/j.hydromet.2019.105160
60 | 2.52 | 7.01 | 6.81 | 12.26 | 6.76 | 0 | 8.91 | 80 | 150 | 0.297619 | 1.8 | 0.5 | 3.13 | 350 | 90 | 9.505563 | [6 empty] | 22.05714 | 10.1016/j.hydromet.2019.105160
60 | 2.52 | 7.01 | 6.81 | 12.26 | 6.76 | 0 | 8.91 | 80 | 150 | 0.297619 | 1.8 | 0.5 | 3.13 | 350 | 90 | 4.340717 | [6 empty] | 21.89486 | 10.1016/j.hydromet.2019.105160
60 | 2.52 | 7.01 | 6.81 | 12.26 | 6.76 | 0 | 8.91 | 80 | 150 | 0.297619 | 1.8 | 0.5 | 3.13 | 350 | 90 | 1.564139 | [6 empty] | 20.78978 | 10.1016/j.hydromet.2019.105160
60 | 2.52 | 7.01 | 6.81 | 12.26 | 6.76 | 0 | 8.91 | 80 | 150 | 0.5952381 | 1.8 | 0.5 | 3.13 | 350 | 90 | 80.28568 | [6 empty] | 10.36096 | 10.1016/j.hydromet.2019.105160
60 | 2.52 | 7.01 | 6.81 | 12.26 | 6.76 | 0 | 8.91 | 80 | 150 | 0.5952381 | 1.8 | 0.5 | 3.13 | 350 | 90 | 59.73324 | [6 empty] | 15.48775 | 10.1016/j.hydromet.2019.105160
60 | 2.52 | 7.01 | 6.81 | 12.26 | 6.76 | 0 | 8.91 | 80 | 150 | 0.5952381 | 1.8 | 0.5 | 3.13 | 350 | 90 | 49.76965 | [6 empty] | 22.24224 | 10.1016/j.hydromet.2019.105160
60 | 2.52 | 7.01 | 6.81 | 12.26 | 6.76 | 0 | 8.91 | 80 | 150 | 0.5952381 | 1.8 | 0.5 | 3.13 | 350 | 90 | 39.55924 | [6 empty] | 24.8985 | 10.1016/j.hydromet.2019.105160
60 | 2.52 | 7.01 | 6.81 | 12.26 | 6.76 | 0 | 8.91 | 80 | 150 | 0.5952381 | 1.8 | 0.5 | 3.13 | 350 | 90 | 29.74373 | [6 empty] | 28.11193 | 10.1016/j.hydromet.2019.105160
60 | 2.52 | 7.01 | 6.81 | 12.26 | 6.76 | 0 | 8.91 | 80 | 150 | 0.5952381 | 1.8 | 0.5 | 3.13 | 350 | 90 | 19.93151 | [6 empty] | 30.58 | 10.1016/j.hydromet.2019.105160
60 | 2.52 | 7.01 | 6.81 | 12.26 | 6.76 | 0 | 8.91 | 80 | 150 | 0.5952381 | 1.8 | 0.5 | 3.13 | 350 | 90 | 10.01728 | [6 empty] | 26.15413 | 10.1016/j.hydromet.2019.105160
60 | 2.52 | 7.01 | 6.81 | 12.26 | 6.76 | 0 | 8.91 | 80 | 150 | 0.5952381 | 1.8 | 0.5 | 3.13 | 350 | 90 | 4.854898 | [6 empty] | 25.43284 | 10.1016/j.hydromet.2019.105160
60 | 2.52 | 7.01 | 6.81 | 12.26 | 6.76 | 0 | 8.91 | 80 | 150 | 0.5952381 | 1.8 | 0.5 | 3.13 | 350 | 90 | 1.418523 | [6 empty] | 23.77183 | 10.1016/j.hydromet.2019.105160
60 | 2.52 | 7.01 | 6.81 | 12.26 | 6.76 | 0 | 8.91 | 80 | 150 | 1.488095 | 1.8 | 0.5 | 3.13 | 350 | 90 | 1.644763 | [6 empty] | 32.52854 | 10.1016/j.hydromet.2019.105160
60 | 2.52 | 7.01 | 6.81 | 12.26 | 6.76 | 0 | 8.91 | 80 | 150 | 1.488095 | 1.8 | 0.5 | 3.13 | 350 | 90 | 4.542276 | [6 empty] | 36.24175 | 10.1016/j.hydromet.2019.105160
60 | 2.52 | 7.01 | 6.81 | 12.26 | 6.76 | 0 | 8.91 | 80 | 150 | 1.488095 | 1.8 | 0.5 | 3.13 | 350 | 90 | 9.819831 | [6 empty] | 40.87555 | 10.1016/j.hydromet.2019.105160
60 | 2.52 | 7.01 | 6.81 | 12.26 | 6.76 | 0 | 8.91 | 80 | 150 | 1.488095 | 1.8 | 0.5 | 3.13 | 350 | 90 | 19.73736 | [6 empty] | 44.55606 | 10.1016/j.hydromet.2019.105160
60 | 2.52 | 7.01 | 6.81 | 12.26 | 6.76 | 0 | 8.91 | 80 | 150 | 1.488095 | 1.8 | 0.5 | 3.13 | 350 | 90 | 29.68861 | [6 empty] | 40.59666 | 10.1016/j.hydromet.2019.105160
60 | 2.52 | 7.01 | 6.81 | 12.26 | 6.76 | 0 | 8.91 | 80 | 150 | 1.488095 | 1.8 | 0.5 | 3.13 | 350 | 90 | 39.91382 | [6 empty] | 34.58629 | 10.1016/j.hydromet.2019.105160
60 | 2.52 | 7.01 | 6.81 | 12.26 | 6.76 | 0 | 8.91 | 80 | 150 | 1.488095 | 1.8 | 0.5 | 3.13 | 350 | 90 | 49.86014 | [6 empty] | 31.74493 | 10.1016/j.hydromet.2019.105160
60 | 2.52 | 7.01 | 6.81 | 12.26 | 6.76 | 0 | 8.91 | 80 | 150 | 1.488095 | 1.8 | 0.5 | 3.13 | 350 | 90 | 60.35273 | [6 empty] | 25.17431 | 10.1016/j.hydromet.2019.105160
60 | 2.52 | 7.01 | 6.81 | 12.26 | 6.76 | 0 | 8.91 | 80 | 150 | 1.488095 | 1.8 | 0.5 | 3.13 | 350 | 90 | 80.26429 | [6 empty] | 15.20578 | 10.1016/j.hydromet.2019.105160
60 | 2.52 | 7.01 | 6.81 | 12.26 | 6.76 | 0 | 8.91 | 80 | 150 | 0 | 1.8 | 0.5 | 3.13 | 350 | 90 | 1.751152 |  |  |  | 9.396562 |  |  |  | 10.1016/j.hydromet.2019.105160
60 | 2.52 | 7.01 | 6.81 | 12.26 | 6.76 | 0 | 8.91 | 80 | 150 | 0 | 1.8 | 0.5 | 3.13 | 350 | 90 | 9.648773 |  |  |  | 12.90696 |  |  |  | 10.1016/j.hydromet.2019.105160
60 | 2.52 | 7.01 | 6.81 | 12.26 | 6.76 | 0 | 8.91 | 80 | 150 | 0 | 1.8 | 0.5 | 3.13 | 350 | 90 | 19.51551 |  |  |  | 18.0969 |  |  |  | 10.1016/j.hydromet.2019.105160
60 | 2.52 | 7.01 | 6.81 | 12.26 | 6.76 | 0 | 8.91 | 80 | 150 | 0 | 1.8 | 0.5 | 3.13 | 350 | 90 | 29.81069 |  |  |  | 18.37713 |  |  |  | 10.1016/j.hydromet.2019.105160
60 | 2.52 | 7.01 | 6.81 | 12.26 | 6.76 | 0 | 8.91 | 80 | 150 | 0 | 1.8 | 0.5 | 3.13 | 350 | 90 | 39.95143 |  |  |  | 22.05505 |  |  |  | 10.1016/j.hydromet.2019.105160
60 | 2.52 | 7.01 | 6.81 | 12.26 | 6.76 | 0 | 8.91 | 80 | 150 | 0 | 1.8 | 0.5 | 3.13 | 350 | 90 | 49.70108 |  |  |  | 24.98194 |  |  |  | 10.1016/j.hydromet.2019.105160
60 | 2.52 | 7.01 | 6.81 | 12.26 | 6.76 | 0 | 8.91 | 80 | 150 | 0 | 1.8 | 0.5 | 3.13 | 350 | 90 | 59.99004 |  |  |  | 26.20563 |  |  |  | 10.1016/j.hydromet.2019.105160
60 | 2.52 | 7.01 | 6.81 | 12.26 | 6.76 | 0 | 8.91 | 80 | 150 | 0 | 1.8 | 0.5 | 3.13 | 350 | 90 | 79.65376 |  |  |  | 27.1522 |  |  |  | 10.1016/j.hydromet.2019.105160
60 | 2.52 | 7.01 | 6.81 | 12.26 | 6.76 | 0 | 8.91 | 80 | 150 | 0.297619 | 1.8 | 0.5 | 3.13 | 350 | 90 | 1.878192 |  |  |  | 10.15008 |  |  |  | 10.1016/j.hydromet.2019.105160
60 | 2.52 | 7.01 | 6.81 | 12.26 | 6.76 | 0 | 8.91 | 80 | 150 | 0.297619 | 1.8 | 0.5 | 3.13 | 350 | 90 | 5.041724 |  |  |  | 10.87495 |  |  |  | 10.1016/j.hydromet.2019.105160
60 | 2.52 | 7.01 | 6.81 | 12.26 | 6.76 | 0 | 8.91 | 80 | 150 | 0.297619 | 1.8 | 0.5 | 3.13 | 350 | 90 | 9.919043 |  |  |  | 11.96102 |  |  |  | 10.1016/j.hydromet.2019.105160
60 | 2.52 | 7.01 | 6.81 | 12.26 | 6.76 | 0 | 8.91 | 80 | 150 | 0.297619 | 1.8 | 0.5 | 3.13 | 350 | 90 | 20.06352 |  |  |  | 15.07286 |  |  |  | 10.1016/j.hydromet.2019.105160
60 | 2.52 | 7.01 | 6.81 | 12.26 | 6.76 | 0 | 8.91 | 80 | 150 | 0.297619 | 1.8 | 0.5 | 3.13 | 350 | 90 | 29.95392 |  |  |  | 16.67767 |  |  |  | 10.1016/j.hydromet.2019.105160
60 | 2.52 | 7.01 | 6.81 | 12.26 | 6.76 | 0 | 8.91 | 80 | 150 | 0.297619 | 1.8 | 0.5 | 3.13 | 350 | 90 | 39.84431 |  |  |  | 18.28248 |  |  |  | 10.1016/j.hydromet.2019.105160
60 | 2.52 | 7.01 | 6.81 | 12.26 | 6.76 | 0 | 8.91 | 80 | 150 | 0.297619 | 1.8 | 0.5 | 3.13 | 350 | 90 | 49.73596 |  |  |  | 19.69859 |  |  |  | 10.1016/j.hydromet.2019.105160
60 | 2.52 | 7.01 | 6.81 | 12.26 | 6.76 | 0 | 8.91 | 80 | 150 | 0.297619 | 1.8 | 0.5 | 3.13 | 350 | 90 | 59.88915 |  |  |  | 21.4896 |  |  |  | 10.1016/j.hydromet.2019.105160
60 | 2.52 | 7.01 | 6.81 | 12.26 | 6.76 | 0 | 8.91 | 80 | 150 | 0.297619 | 1.8 | 0.5 | 3.13 | 350 | 90 | 79.80072 |  |  |  | 24.88666 |  |  |  | 10.1016/j.hydromet.2019.105160
60 | 2.52 | 7.01 | 6.81 | 12.26 | 6.76 | 0 | 8.91 | 80 | 150 | 0.5952381 | 1.8 | 0.5 | 3.13 | 350 | 90 | 79.78453 |  |  |  | 27.33964 |  |  |  | 10.1016/j.hydromet.2019.105160
60 | 2.52 | 7.01 | 6.81 | 12.26 | 6.76 | 0 | 8.91 | 80 | 150 | 0.5952381 | 1.8 | 0.5 | 3.13 | 350 | 90 | 59.74094 |  |  |  | 23.94383 |  |  |  | 10.1016/j.hydromet.2019.105160
60 | 2.52 | 7.01 | 6.81 | 12.26 | 6.76 | 0 | 8.91 | 80 | 150 | 0.5952381 | 1.8 | 0.5 | 3.13 | 350 | 90 | 49.98505 |  |  |  | 21.96039 |  |  |  | 10.1016/j.hydromet.2019.105160
60 | 2.52 | 7.01 | 6.81 | 12.26 | 6.76 | 0 | 8.91 | 80 | 150 | 0.5952381 | 1.8 | 0.5 | 3.13 | 350 | 90 | 39.95267 |  |  |  | 21.86636 |  |  |  | 10.1016/j.hydromet.2019.105160
60 | 2.52 | 7.01 | 6.81 | 12.26 | 6.76 | 0 | 8.91 | 80 | 150 | 0.5952381 | 1.8 | 0.5 | 3.13 | 350 | 90 | 30.05854 |  |  |  | 20.82762 |  |  |  | 10.1016/j.hydromet.2019.105160
60 | 2.52 | 7.01 | 6.81 | 12.26 | 6.76 | 0 | 8.91 | 80 | 150 | 0.5952381 | 1.8 | 0.5 | 3.13 | 350 | 90 | 19.64504 |  |  |  | 18.47304 |  |  |  | 10.1016/j.hydromet.2019.105160
60 | 2.52 | 7.01 | 6.81 | 12.26 | 6.76 | 0 | 8.91 | 80 | 150 | 0.5952381 | 1.8 | 0.5 | 3.13 | 350 | 90 | 10.42596 |  |  |  | 15.16378 |  |  |  | 10.1016/j.hydromet.2019.105160
60 | 2.52 | 7.01 | 6.81 | 12.26 | 6.76 | 0 | 8.91 | 80 | 150 | 0.5952381 | 1.8 | 0.5 | 3.13 | 350 | 90 | 4.629468 |  |  |  | 13.33167 |  |  |  | 10.1016/j.hydromet.2019.105160
60 | 2.52 | 7.01 | 6.81 | 12.26 | 6.76 | 0 | 8.91 | 80 | 150 | 0.5952381 | 1.8 | 0.5 | 3.13 | 350 | 90 | 1.599203 |  |  |  | 12.41686 |  |  |  | 10.1016/j.hydromet.2019.105160
60 | 2.52 | 7.01 | 6.81 | 12.26 | 6.76 | 0 | 8.91 | 80 | 150 | 1.488095 | 1.8 | 0.5 | 3.13 | 350 | 90 | 80.06103 |  |  |  | 25.45024 |  |  |  | 10.1016/j.hydromet.2019.105160
60 | 2.52 | 7.01 | 6.81 | 12.26 | 6.76 | 0 | 8.91 | 80 | 150 | 1.488095 | 1.8 | 0.5 | 3.13 | 350 | 90 | 59.87421 |  |  |  | 23.75389 |  |  |  | 10.1016/j.hydromet.2019.105160
60 | 2.52 | 7.01 | 6.81 | 12.26 | 6.76 | 0 | 8.91 | 80 | 150 | 1.488095 | 1.8 | 0.5 | 3.13 | 350 | 90 | 50.11085 |  |  |  | 22.9026 |  |  |  | 10.1016/j.hydromet.2019.105160
60 | 2.52 | 7.01 | 6.81 | 12.26 | 6.76 | 0 | 8.91 | 80 | 150 | 1.488095 | 1.8 | 0.5 | 3.13 | 350 | 90 | 39.55536 |  |  |  | 22.05879 |  |  |  | 10.1016/j.hydromet.2019.105160
60 | 2.52 | 7.01 | 6.81 | 12.26 | 6.76 | 0 | 8.91 | 80 | 150 | 1.488095 | 1.8 | 0.5 | 3.13 | 350 | 90 | 30.0548 |  |  |  | 21.3937 |  |  |  | 10.1016/j.hydromet.2019.105160
60 | 2.52 | 7.01 | 6.81 | 12.26 | 6.76 | 0 | 8.91 | 80 | 150 | 1.488095 | 1.8 | 0.5 | 3.13 | 350 | 90 | 20.03363 |  |  |  | 19.60144 |  |  |  | 10.1016/j.hydromet.2019.105160
60 | 2.52 | 7.01 | 6.81 | 12.26 | 6.76 | 0 | 8.91 | 80 | 150 | 1.488095 | 1.8 | 0.5 | 3.13 | 350 | 90 | 9.765849 |  |  |  | 15.17001 |  |  |  | 10.1016/j.hydromet.2019.105160
60 | 2.52 | 7.01 | 6.81 | 12.26 | 6.76 | 0 | 8.91 | 80 | 150 | 1.488095 | 1.8 | 0.5 | 3.13 | 350 | 90 | 4.900984 |  |  |  | 12.19704 |  |  |  | 10.1016/j.hydromet.2019.105160
60 | 2.52 | 7.01 | 6.81 | 12.26 | 6.76 | 0 | 8.91 | 80 | 150 | 1.488095 | 1.8 | 0.5 | 3.13 | 350 | 90 | 1.741188 |  |  |  | 10.90609 |  |  |  | 10.1016/j.hydromet.2019.105160
0 | 4.18 | 24.4 | 6.76 | 1.83 | 2.4 | 0.08 | 1.79 | 10 | 450 | 2.97619 | 1.8 | 0.666045 | 4.8 | 400 | 80 | 0 | 0 | [6 empty] | 10.1016/j.jpowsour.2020.228942
0 | 4.18 | 24.4 | 6.76 | 1.83 | 2.4 | 0.08 | 1.79 | 10 | 450 | 2.97619 | 1.8 | 0.666045 | 4.8 | 400 | 80 | 30.20857 | 19.06977 | [6 empty] | 10.1016/j.jpowsour.2020.228942
0 | 4.18 | 24.4 | 6.76 | 1.83 | 2.4 | 0.08 | 1.79 | 10 | 450 | 2.97619 | 1.8 | 0.666045 | 4.8 | 400 | 80 | 61.1488 | 19.53488 | [6 empty] | 10.1016/j.jpowsour.2020.228942
0 | 4.18 | 24.4 | 6.76 | 1.83 | 2.4 | 0.08 | 1.79 | 10 | 450 | 2.97619 | 1.8 | 0.666045 | 4.8 | 400 | 80 | 119.5909 | 20.46512 | [6 empty] | 10.1016/j.jpowsour.2020.228942
0 | 4.18 | 24.4 | 6.76 | 1.83 | 2.4 | 0.08 | 1.79 | 10 | 450 | 2.97619 | 1.8 | 0.666045 | 4.8 | 400 | 80 | 180.1146 | 19.76744 | [6 empty] | 10.1016/j.jpowsour.2020.228942
0 | 4.18 | 24.4 | 6.76 | 1.83 | 2.4 | 0.08 | 1.79 | 10 | 450 | 2.97619 | 1.8 | 0.666045 | 4.8 | 400 | 80 | 242.6854 | 20.46512 | [6 empty] | 10.1016/j.jpowsour.2020.228942
0 | 4.18 | 24.4 | 6.76 | 1.83 | 2.4 | 0.08 | 1.79 | 10 | 450 | 2.97619 | 1.8 | 0.666045 | 4.8 | 400 | 80 | 302.5002 | 21.62791 | [6 empty] | 10.1016/j.jpowsour.2020.228942
0 | 4.18 | 24.4 | 6.76 | 1.83 | 2.4 | 0.08 | 1.79 | 10 | 450 | 2.97619 | 1.8 | 0.666045 | 4.8 | 400 | 80 | 360.2172 | 25.81395 | [6 empty] | 10.1016/j.jpowsour.2020.228942
0 | 4.18 | 24.4 | 6.76 | 1.83 | 2.4 | 0.08 | 1.79 | 10 | 450 | 2.97619 | 1.8 | 0.666045 | 4.8 | 400 | 80 | 419.3603 | 25.5814 | [6 empty] | 10.1016/j.jpowsour.2020.228942
0 | 4.18 | 24.4 | 6.76 | 1.83 | 2.4 | 0.08 | 1.79 | 10 | 450 | 2.97619 | 1.8 | 1.33209 | 4.8 | 400 | 80 | 0 | 0 | [6 empty] | 10.1016/j.jpowsour.2020.228942
0 | 4.18 | 24.4 | 6.76 | 1.83 | 2.4 | 0.08 | 1.79 | 10 | 450 | 2.97619 | 1.8 | 1.33209 | 4.8 | 400 | 80 | 30.22456 | 17.67442 | [6 empty] | 10.1016/j.jpowsour.2020.228942
0 | 4.18 | 24.4 | 6.76 | 1.83 | 2.4 | 0.08 | 1.79 | 10 | 450 | 2.97619 | 1.8 | 1.33209 | 4.8 | 400 | 80 | 61.85513 | 17.90698 | [6 empty] | 10.1016/j.jpowsour.2020.228942
0 | 4.18 | 24.4 | 6.76 | 1.83 | 2.4 | 0.08 | 1.79 | 10 | 450 | 2.97619 | 1.8 | 1.33209 | 4.8 | 400 | 80 | 120.2839 | 20 | [6 empty] | 10.1016/j.jpowsour.2020.228942
0 | 4.18 | 24.4 | 6.76 | 1.83 | 2.4 | 0.08 | 1.79 | 10 | 450 | 2.97619 | 1.8 | 1.33209 | 4.8 | 400 | 80 | 179.4243 | 20 | [6 empty] | 10.1016/j.jpowsour.2020.228942
0 | 4.18 | 24.4 | 6.76 | 1.83 | 2.4 | 0.08 | 1.79 | 10 | 450 | 2.97619 | 1.8 | 1.33209 | 4.8 | 400 | 80 | 241.2727 | 23.72093 | [6 empty] | 10.1016/j.jpowsour.2020.228942
0 | 4.18 | 24.4 | 6.76 | 1.83 | 2.4 | 0.08 | 1.79 | 10 | 450 | 2.97619 | 1.8 | 1.33209 | 4.8 | 400 | 80 | 300.4105 | 23.95349 | [6 empty] | 10.1016/j.jpowsour.2020.228942
0 | 4.18 | 24.4 | 6.76 | 1.83 | 2.4 | 0.08 | 1.79 | 10 | 450 | 2.97619 | 1.8 | 1.33209 | 4.8 | 400 | 80 | 360.2332 | 24.4186 | [6 empty] | 10.1016/j.jpowsour.2020.228942
0 | 4.18 | 24.4 | 6.76 | 1.83 | 2.4 | 0.08 | 1.79 | 10 | 450 | 2.97619 | 1.8 | 1.33209 | 4.8 | 400 | 80 | 420.04 | 26.27907 | [6 empty] | 10.1016/j.jpowsour.2020.228942
0 | 4.18 | 24.4 | 6.76 | 1.83 | 2.4 | 0.08 | 1.79 | 10 | 450 | 2.97619 | 1.8 | 1.998135 | 4.8 | 400 | 80 | 419.0724 | 50.69767 | [6 empty] | 10.1016/j.jpowsour.2020.228942
0 | 4.18 | 24.4 | 6.76 | 1.83 | 2.4 | 0.08 | 1.79 | 10 | 450 | 2.97619 | 1.8 | 1.998135 | 4.8 | 400 | 80 | 359.924 | 51.39535 | [6 empty] | 10.1016/j.jpowsour.2020.228942
0 | 4.18 | 24.4 | 6.76 | 1.83 | 2.4 | 0.08 | 1.79 | 10 | 450 | 2.97619 | 1.8 | 1.998135 | 4.8 | 400 | 80 | 298.7552 | 48.37209 | [6 empty] | 10.1016/j.jpowsour.2020.228942
0 | 4.18 | 24.4 | 6.76 | 1.83 | 2.4 | 0.08 | 1.79 | 10 | 450 | 2.97619 | 1.8 | 1.998135 | 4.8 | 400 | 80 | 238.9751 | 44.18605 | [6 empty] | 10.1016/j.jpowsour.2020.228942
0 | 4.18 | 24.4 | 6.76 | 1.83 | 2.4 | 0.08 | 1.79 | 10 | 450 | 2.97619 | 1.8 | 1.998135 | 4.8 | 400 | 80 | 179.1897 | 40.46512 | [6 empty] | 10.1016/j.jpowsour.2020.228942
0 | 4.18 | 24.4 | 6.76 | 1.83 | 2.4 | 0.08 | 1.79 | 10 | 450 | 2.97619 | 1.8 | 1.998135 | 4.8 | 400 | 80 | 120.1826 | 28.83721 | [6 empty] | 10.1016/j.jpowsour.2020.228942
0 | 4.18 | 24.4 | 6.76 | 1.83 | 2.4 | 0.08 | 1.79 | 10 | 450 | 2.97619 | 1.8 | 1.998135 | 4.8 | 400 | 80 | 59.71747 | 24.4186 | [6 empty] | 10.1016/j.jpowsour.2020.228942
0 | 4.18 | 24.4 | 6.76 | 1.83 | 2.4 | 0.08 | 1.79 | 10 | 450 | 2.97619 | 1.8 | 1.998135 | 4.8 | 400 | 80 | 30.17658 | 21.86047 | [6 empty] | 10.1016/j.jpowsour.2020.228942
0 | 4.18 | 24.4 | 6.76 | 1.83 | 2.4 | 0.08 | 1.79 | 10 | 450 | 2.97619 | 1.8 | 1.998135 | 4.8 | 400 | 80 | 0.8569334 | 0 | [6 empty] | 10.1016/j.jpowsour.2020.228942
0 | 4.18 | 24.4 | 6.76 | 1.83 | 2.4 | 0.08 | 1.79 | 10 | 450 | 2.97619 | 1.8 | 2.66418 | 4.8 | 400 | 80 | 419.4802 | 75.11628 | [6 empty] | 10.1016/j.jpowsour.2020.228942
0 | 4.18 | 24.4 | 6.76 | 1.83 | 2.4 | 0.08 | 1.79 | 10 | 450 | 2.97619 | 1.8 | 2.66418 | 4.8 | 400 | 80 | 359.6948 | 71.39535 | [6 empty] | 10.1016/j.jpowsour.2020.228942
0 | 4.18 | 24.4 | 6.76 | 1.83 | 2.4 | 0.08 | 1.79 | 10 | 450 | 2.97619 | 1.8 | 2.66418 | 4.8 | 400 | 80 | 299.211 | 68.60465 | [6 empty] | 10.1016/j.jpowsour.2020.228942
0 | 4.18 | 24.4 | 6.76 | 1.83 | 2.4 | 0.08 | 1.79 | 10 | 450 | 2.97619 | 1.8 | 2.66418 | 4.8 | 400 | 80 | 238.8712 | 53.25581 | [6 empty] | 10.1016/j.jpowsour.2020.228942
0 | 4.18 | 24.4 | 6.76 | 1.83 | 2.4 | 0.08 | 1.79 | 10 | 450 | 2.97619 | 1.8 | 2.66418 | 4.8 | 400 | 80 | 180.4371 | 51.62791 | [6 empty] | 10.1016/j.jpowsour.2020.228942
0 | 4.18 | 24.4 | 6.76 | 1.83 | 2.4 | 0.08 | 1.79 | 10 | 450 | 2.97619 | 1.8 | 2.66418 | 4.8 | 400 | 80 | 118.6473 | 42.7907 | [6 empty] | 10.1016/j.jpowsour.2020.228942
0 | 4.18 | 24.4 | 6.76 | 1.83 | 2.4 | 0.08 | 1.79 | 10 | 450 | 2.97619 | 1.8 | 2.66418 | 4.8 | 400 | 80 | 60.29053 | 34.4186 | [6 empty] | 10.1016/j.jpowsour.2020.228942
0 | 4.18 | 24.4 | 6.76 | 1.83 | 2.4 | 0.08 | 1.79 | 10 | 450 | 2.97619 | 1.8 | 2.66418 | 4.8 | 400 | 80 | 30.10462 | 28.13953 | [6 empty] | 10.1016/j.jpowsour.2020.228942
0 | 4.18 | 24.4 | 6.76 | 1.83 | 2.4 | 0.08 | 1.79 | 10 | 450 | 2.97619 | 1.8 | 2.66418 | 4.8 | 400 | 80 | 1.541947 | 0.2325581 | [6 empty] | 10.1016/j.jpowsour.2020.228942
0 | 4.18 | 24.4 | 6.76 | 1.83 | 2.4 | 0.08 | 1.79 | 10 | 450 | 2.97619 | 1.8 | 3.330225 | 4.8 | 400 | 80 | 418.7659 | 77.44186 | [6 empty] | 10.1016/j.jpowsour.2020.228942
0 | 4.18 | 24.4 | 6.76 | 1.83 | 2.4 | 0.08 | 1.79 | 10 | 450 | 2.97619 | 1.8 | 3.330225 | 4.8 | 400 | 80 | 358.9725 | 74.4186 | [6 empty] | 10.1016/j.jpowsour.2020.228942
0 | 4.18 | 24.4 | 6.76 | 1.83 | 2.4 | 0.08 | 1.79 | 10 | 450 | 2.97619 | 1.8 | 3.330225 | 4.8 | 400 | 80 | 300.5997 | 67.44186 | [6 empty] | 10.1016/j.jpowsour.2020.228942
0 | 4.18 | 24.4 | 6.76 | 1.83 | 2.4 | 0.08 | 1.79 | 10 | 450 | 2.97619 | 1.8 | 3.330225 | 4.8 | 400 | 80 | 240.1986 | 57.44186 | [6 empty] | 10.1016/j.jpowsour.2020.228942
0 | 4.18 | 24.4 | 6.76 | 1.83 | 2.4 | 0.08 | 1.79 | 10 | 450 | 2.97619 | 1.8 | 3.330225 | 4.8 | 400 | 80 | 181.0822 | 55.34884 | [6 empty] | 10.1016/j.jpowsour.2020.228942
0 | 4.18 | 24.4 | 6.76 | 1.83 | 2.4 | 0.08 | 1.79 | 10 | 450 | 2.97619 | 1.8 | 3.330225 | 4.8 | 400 | 80 | 119.9987 | 44.88372 | [6 empty] | 10.1016/j.jpowsour.2020.228942
0 | 4.18 | 24.4 | 6.76 | 1.83 | 2.4 | 0.08 | 1.79 | 10 | 450 | 2.97619 | 1.8 | 3.330225 | 4.8 | 400 | 80 | 61.00753 | 31.86047 | [6 empty] | 10.1016/j.jpowsour.2020.228942
0 | 4.18 | 24.4 | 6.76 | 1.83 | 2.4 | 0.08 | 1.79 | 10 | 450 | 2.97619 | 1.8 | 3.330225 | 4.8 | 400 | 80 | 28.76924 | 24.65116 | [6 empty] | 10.1016/j.jpowsour.2020.228942
0 | 4.18 | 24.4 | 6.76 | 1.83 | 2.4 | 0.08 | 1.79 | 10 | 450 | 2.97619 | 1.8 | 3.330225 | 4.8 | 400 | 80 | 1.539282 | 0.4651163 | [6 empty] | 10.1016/j.jpowsour.2020.228942
0 | 4.18 | 24.4 | 6.76 | 1.83 | 2.4 | 0.08 | 1.79 | 10 | 450 | 2.97619 | 1.8 | 3.99627 | 4.8 | 400 | 80 | 419.9867 | 90.93023 | [6 empty] | 10.1016/j.jpowsour.2020.228942
0 | 4.18 | 24.4 | 6.76 | 1.83 | 2.4 | 0.08 | 1.79 | 10 | 450 | 2.97619 | 1.8 | 3.99627 | 4.8 | 400 | 80 | 360.8783 | 88.13953 | [6 empty] | 10.1016/j.jpowsour.2020.228942
0 | 4.18 | 24.4 | 6.76 | 1.83 | 2.4 | 0.08 | 1.79 | 10 | 450 | 2.97619 | 1.8 | 3.99627 | 4.8 | 400 | 80 | 300.3838 | 86.27907 | [6 empty] | 10.1016/j.jpowsour.2020.228942
0 | 4.18 | 24.4 | 6.76 | 1.83 | 2.4 | 0.08 | 1.79 | 10 | 450 | 2.97619 | 1.8 | 3.99627 | 4.8 | 400 | 80 | 241.2567 | 85.11628 | [6 empty] | 10.1016/j.jpowsour.2020.228942
0 | 4.18 | 24.4 | 6.76 | 1.83 | 2.4 | 0.08 | 1.79 | 10 | 450 | 2.97619 | 1.8 | 3.99627 | 4.8 | 400 | 80 | 179.3656 | 85.11628 | [6 empty] | 10.1016/j.jpowsour.2020.228942
0 | 4.18 | 24.4 | 6.76 | 1.83 | 2.4 | 0.08 | 1.79 | 10 | 450 | 2.97619 | 1.8 | 3.99627 | 4.8 | 400 | 80 | 119.7508 | 66.51163 | [6 empty] | 10.1016/j.jpowsour.2020.228942
0 | 4.18 | 24.4 | 6.76 | 1.83 | 2.4 | 0.08 | 1.79 | 10 | 450 | 2.97619 | 1.8 | 3.99627 | 4.8 | 400 | 80 | 59.40028 | 52.09302 | [6 empty] | 10.1016/j.jpowsour.2020.228942
0 | 4.18 | 24.4 | 6.76 | 1.83 | 2.4 | 0.08 | 1.79 | 10 | 450 | 2.97619 | 1.8 | 3.99627 | 4.8 | 400 | 80 | 30.01932 | 35.5814 | [6 empty] | 10.1016/j.jpowsour.2020.228942
0 | 4.18 | 24.4 | 6.76 | 1.83 | 2.4 | 0.08 | 1.79 | 10 | 450 | 2.97619 | 1.8 | 3.99627 | 4.8 | 400 | 80 | 0.854268 | 0.2325581 | [6 empty] | 10.1016/j.jpowsour.2020.228942
0 | 4.18 | 24.4 | 6.76 | 1.83 | 2.4 | 0.08 | 1.79 | 10 | 450 | 2.97619 | 1.8 | 0.666045 | 4.8 | 400 | 80 | 421.2717 |  | 7.93578 | [5 empty] | 10.1016/j.jpowsour.2020.228942
0 | 4.18 | 24.4 | 6.76 | 1.83 | 2.4 | 0.08 | 1.79 | 10 | 450 | 2.97619 | 1.8 | 0.666045 | 4.8 | 400 | 80 | 359.2123 |  | 7.247706 | [5 empty] | 10.1016/j.jpowsour.2020.228942
0 | 4.18 | 24.4 | 6.76 | 1.83 | 2.4 | 0.08 | 1.79 | 10 | 450 | 2.97619 | 1.8 | 0.666045 | 4.8 | 400 | 80 | 301.2939 |  | 6.330275 | [5 empty] | 10.1016/j.jpowsour.2020.228942
0 | 4.18 | 24.4 | 6.76 | 1.83 | 2.4 | 0.08 | 1.79 | 10 | 450 | 2.97619 | 1.8 | 0.666045 | 4.8 | 400 | 80 | 241.3002 |  | 5.87156 | [5 empty] | 10.1016/j.jpowsour.2020.228942
0 | 4.18 | 24.4 | 6.76 | 1.83 | 2.4 | 0.08 | 1.79 | 10 | 450 | 2.97619 | 1.8 | 0.666045 | 4.8 | 400 | 80 | 179.9367 |  | 4.724771 | [5 empty] | 10.1016/j.jpowsour.2020.228942
0 | 4.18 | 24.4 | 6.76 | 1.83 | 2.4 | 0.08 | 1.79 | 10 | 450 | 2.97619 | 1.8 | 0.666045 | 4.8 | 400 | 80 | 121.3255 |  | 4.036697 | [5 empty] | 10.1016/j.jpowsour.2020.228942
0 | 4.18 | 24.4 | 6.76 | 1.83 | 2.4 | 0.08 | 1.79 | 10 | 450 | 2.97619 | 1.8 | 0.666045 | 4.8 | 400 | 80 | 60.65169 |  | 2.889908 | [5 empty] | 10.1016/j.jpowsour.2020.228942
0 | 4.18 | 24.4 | 6.76 | 1.83 | 2.4 | 0.08 | 1.79 | 10 | 450 | 2.97619 | 1.8 | 0.666045 | 4.8 | 400 | 80 | 29.62354 |  | 2.431193 | [5 empty] | 10.1016/j.jpowsour.2020.228942
0 | 4.18 | 24.4 | 6.76 | 1.83 | 2.4 | 0.08 | 1.79 | 10 | 450 | 2.97619 | 1.8 | 1.33209 | 4.8 | 400 | 80 | 421.8981 |  | 12.52294 | [5 empty] | 10.1016/j.jpowsour.2020.228942
0 | 4.18 | 24.4 | 6.76 | 1.83 | 2.4 | 0.08 | 1.79 | 10 | 450 | 2.97619 | 1.8 | 1.33209 | 4.8 | 400 | 80 | 362.6131 |  | 10.68807 | [5 empty] | 10.1016/j.jpowsour.2020.228942
0 | 4.18 | 24.4 | 6.76 | 1.83 | 2.4 | 0.08 | 1.79 | 10 | 450 | 2.97619 | 1.8 | 1.33209 | 4.8 | 400 | 80 | 301.2496 |  | 9.541284 | [5 empty] | 10.1016/j.jpowsour.2020.228942
0 | 4.18 | 24.4 | 6.76 | 1.83 | 2.4 | 0.08 | 1.79 | 10 | 450 | 2.97619 | 1.8 | 1.33209 | 4.8 | 400 | 80 | 241.2528 |  | 9.311927 | [5 empty] | 10.1016/j.jpowsour.2020.228942
0 | 4.18 | 24.4 | 6.76 | 1.83 | 2.4 | 0.08 | 1.79 | 10 | 450 | 2.97619 | 1.8 | 1.33209 | 4.8 | 400 | 80 | 178.5195 |  | 7.477064 | [5 empty] | 10.1016/j.jpowsour.2020.228942
0 | 4.18 | 24.4 | 6.76 | 1.83 | 2.4 | 0.08 | 1.79 | 10 | 450 | 2.97619 | 1.8 | 1.33209 | 4.8 | 400 | 80 | 121.9835 |  | 6.330275 | [5 empty] | 10.1016/j.jpowsour.2020.228942
0 | 4.18 | 24.4 | 6.76 | 1.83 | 2.4 | 0.08 | 1.79 | 10 | 450 | 2.97619 | 1.8 | 1.33209 | 4.8 | 400 | 80 | 59.93357 |  | 4.954128 | [5 empty] | 10.1016/j.jpowsour.2020.228942
0 | 4.18 | 24.4 | 6.76 | 1.83 | 2.4 | 0.08 | 1.79 | 10 | 450 | 2.97619 | 1.8 | 1.33209 | 4.8 | 400 | 80 | 30.30054 |  | 3.348624 | [5 empty] | 10.1016/j.jpowsour.2020.228942
0 | 4.18 | 24.4 | 6.76 | 1.83 | 2.4 | 0.08 | 1.79 | 10 | 450 | 2.97619 | 1.8 | 1.998135 | 4.8 | 400 | 80 | 421.5944 |  | 34.54128 | [5 empty] | 10.1016/j.jpowsour.2020.228942
0 | 4.18 | 24.4 | 6.76 | 1.83 | 2.4 | 0.08 | 1.79 | 10 | 450 | 2.97619 | 1.8 | 1.998135 | 4.8 | 400 | 80 | 360.2056 |  | 35.22936 | [5 empty] | 10.1016/j.jpowsour.2020.228942
0 | 4.18 | 24.4 | 6.76 | 1.83 | 2.4 | 0.08 | 1.79 | 10 | 450 | 2.97619 | 1.8 | 1.998135 | 4.8 | 400 | 80 | 301.6419 |  | 31.10092 | [5 empty] | 10.1016/j.jpowsour.2020.228942
0 | 4.18 | 24.4 | 6.76 | 1.83 | 2.4 | 0.08 | 1.79 | 10 | 450 | 2.97619 | 1.8 | 1.998135 | 4.8 | 400 | 80 | 239.6267 |  | 27.20183 | [5 empty] | 10.1016/j.jpowsour.2020.228942
0 | 4.18 | 24.4 | 6.76 | 1.83 | 2.4 | 0.08 | 1.79 | 10 | 450 | 2.97619 | 1.8 | 1.998135 | 4.8 | 400 | 80 | 180.367 |  | 23.53211 | [5 empty] | 10.1016/j.jpowsour.2020.228942
0 | 4.18 | 24.4 | 6.76 | 1.83 | 2.4 | 0.08 | 1.79 | 10 | 450 | 2.97619 | 1.8 | 1.998135 | 4.8 | 400 | 80 | 120.4935 |  | 14.3578 | [5 empty] | 10.1016/j.jpowsour.2020.228942
0 | 4.18 | 24.4 | 6.76 | 1.83 | 2.4 | 0.08 | 1.79 | 10 | 450 | 2.97619 | 1.8 | 1.998135 | 4.8 | 400 | 80 | 61.24644 |  | 9.770642 | [5 empty] | 10.1016/j.jpowsour.2020.228942
0 | 4.18 | 24.4 | 6.76 | 1.83 | 2.4 | 0.08 | 1.79 | 10 | 450 | 2.97619 | 1.8 | 1.998135 | 4.8 | 400 | 80 | 30.26574 |  | 5.87156 | [5 empty] | 10.1016/j.jpowsour.2020.228942
0 | 4.18 | 24.4 | 6.76 | 1.83 | 2.4 | 0.08 | 1.79 | 10 | 450 | 2.97619 | 1.8 | 2.66418 | 4.8 | 400 | 80 | 420.6264 |  | 54.72477 | [5 empty] | 10.1016/j.jpowsour.2020.228942
0 | 4.18 | 24.4 | 6.76 | 1.83 | 2.4 | 0.08 | 1.79 | 10 | 450 | 2.97619 | 1.8 | 2.66418 | 4.8 | 400 | 80 | 360.6865 |  | 50.36697 | [5 empty] | 10.1016/j.jpowsour.2020.228942
0 | 4.18 | 24.4 | 6.76 | 1.83 | 2.4 | 0.08 | 1.79 | 10 | 450 | 2.97619 | 1.8 | 2.66418 | 4.8 | 400 | 80 | 298.6871 |  | 45.3211 | [5 empty] | 10.1016/j.jpowsour.2020.228942
0 | 4.18 | 24.4 | 6.76 | 1.83 | 2.4 | 0.08 | 1.79 | 10 | 450 | 2.97619 | 1.8 | 2.66418 | 4.8 | 400 | 80 | 240.2183 |  | 34.31193 | [5 empty] | 10.1016/j.jpowsour.2020.228942
0 | 4.18 | 24.4 | 6.76 | 1.83 | 2.4 | 0.08 | 1.79 | 10 | 450 | 2.97619 | 1.8 | 2.66418 | 4.8 | 400 | 80 | 180.2816 |  | 29.72477 | [5 empty] | 10.1016/j.jpowsour.2020.228942
0 | 4.18 | 24.4 | 6.76 | 1.83 | 2.4 | 0.08 | 1.79 | 10 | 450 | 2.97619 | 1.8 | 2.66418 | 4.8 | 400 | 80 | 120.3796 |  | 22.61468 | [5 empty] | 10.1016/j.jpowsour.2020.228942
0 | 4.18 | 24.4 | 6.76 | 1.83 | 2.4 | 0.08 | 1.79 | 10 | 450 | 2.97619 | 1.8 | 2.66418 | 4.8 | 400 | 80 | 59.12053 |  | 13.89908 | [5 empty] | 10.1016/j.jpowsour.2020.228942
0 | 4.18 | 24.4 | 6.76 | 1.83 | 2.4 | 0.08 | 1.79 | 10 | 450 | 2.97619 | 1.8 | 2.66418 | 4.8 | 400 | 80 | 28.85479 |  | 8.165138 | [5 empty] | 10.1016/j.jpowsour.2020.228942
0 | 4.18 | 24.4 | 6.76 | 1.83 | 2.4 | 0.08 | 1.79 | 10 | 450 | 2.97619 | 1.8 | 3.330225 | 4.8 | 400 | 80 | 420.5821 |  | 57.93578 | [5 empty] | 10.1016/j.jpowsour.2020.228942
0 | 4.18 | 24.4 | 6.76 | 1.83 | 2.4 | 0.08 | 1.79 | 10 | 450 | 2.97619 | 1.8 | 3.330225 | 4.8 | 400 | 80 | 359.9146 |  | 56.33028 | [5 empty] | 10.1016/j.jpowsour.2020.228942
0 | 4.18 | 24.4 | 6.76 | 1.83 | 2.4 | 0.08 | 1.79 | 10 | 450 | 2.97619 | 1.8 | 3.330225 | 4.8 | 400 | 80 | 299.3515 |  | 47.15596 | [5 empty] | 10.1016/j.jpowsour.2020.228942
0 | 4.18 | 24.4 | 6.76 | 1.83 | 2.4 | 0.08 | 1.79 | 10 | 450 | 2.97619 | 1.8 | 3.330225 | 4.8 | 400 | 80 | 238.7757 |  | 38.89908 | [5 empty] | 10.1016/j.jpowsour.2020.228942
0 | 4.18 | 24.4 | 6.76 | 1.83 | 2.4 | 0.08 | 1.79 | 10 | 450 | 2.97619 | 1.8 | 3.330225 | 4.8 | 400 | 80 | 178.1367 |  | 35.22936 | [5 empty] | 10.1016/j.jpowsour.2020.228942
0 | 4.18 | 24.4 | 6.76 | 1.83 | 2.4 | 0.08 | 1.79 | 10 | 450 | 2.97619 | 1.8 | 3.330225 | 4.8 | 400 | 80 | 118.2822 |  | 24.6789 | [5 empty] | 10.1016/j.jpowsour.2020.228942
0 | 4.18 | 24.4 | 6.76 | 1.83 | 2.4 | 0.08 | 1.79 | 10 | 450 | 2.97619 | 1.8 | 3.330225 | 4.8 | 400 | 80 | 59.13002 |  | 13.21101 | [5 empty] | 10.1016/j.jpowsour.2020.228942
0 | 4.18 | 24.4 | 6.76 | 1.83 | 2.4 | 0.08 | 1.79 | 10 | 450 | 2.97619 | 1.8 | 3.330225 | 4.8 | 400 | 80 | 30.24992 |  | 7.018349 | [5 empty] | 10.1016/j.jpowsour.2020.228942
0 | 4.18 | 24.4 | 6.76 | 1.83 | 2.4 | 0.08 | 1.79 | 10 | 450 | 2.97619 | 1.8 | 3.99627 | 4.8 | 400 | 80 | 420.0411 |  | 97.15596 | [5 empty] | 10.1016/j.jpowsour.2020.228942
0 | 4.18 | 24.4 | 6.76 | 1.83 | 2.4 | 0.08 | 1.79 | 10 | 450 | 2.97619 | 1.8 | 3.99627 | 4.8 | 400 | 80 | 360.1012 |  | 92.79817 | [5 empty] | 10.1016/j.jpowsour.2020.228942
0 | 4.18 | 24.4 | 6.76 | 1.83 | 2.4 | 0.08 | 1.79 | 10 | 450 | 2.97619 | 1.8 | 3.99627 | 4.8 | 400 | 80 | 299.478 |  | 87.98165 | [5 empty] | 10.1016/j.jpowsour.2020.228942
0 | 4.18 | 24.4 | 6.76 | 1.83 | 2.4 | 0.08 | 1.79 | 10 | 450 | 2.97619 | 1.8 | 3.99627 | 4.8 | 400 | 80 | 240.9174 |  | 83.62385 | [5 empty] | 10.1016/j.jpowsour.2020.228942
0 | 4.18 | 24.4 | 6.76 | 1.83 | 2.4 | 0.08 | 1.79 | 10 | 450 | 2.97619 | 1.8 | 3.99627 | 4.8 | 400 | 80 | 179.0952 |  | 65.73394 | [5 empty] | 10.1016/j.jpowsour.2020.228942
0 | 4.18 | 24.4 | 6.76 | 1.83 | 2.4 | 0.08 | 1.79 | 10 | 450 | 2.97619 | 1.8 | 3.99627 | 4.8 | 400 | 80 | 120.7055 |  | 48.99083 | [5 empty] | 10.1016/j.jpowsour.2020.228942
0 | 4.18 | 24.4 | 6.76 | 1.83 | 2.4 | 0.08 | 1.79 | 10 | 450 | 2.97619 | 1.8 | 3.99627 | 4.8 | 400 | 80 | 58.90225 |  | 29.72477 | [5 empty] | 10.1016/j.jpowsour.2020.228942
0 | 4.18 | 24.4 | 6.76 | 1.83 | 2.4 | 0.08 | 1.79 | 10 | 450 | 2.97619 | 1.8 | 3.99627 | 4.8 | 400 | 80 | 29.44954 |  | 15.04587 | [5 empty] | 10.1016/j.jpowsour.2020.228942
0 | 4.18 | 24.4 | 6.76 | 1.83 | 2.4 | 0.08 | 1.79 | 10 | 450 | 0 | 1.8 | 3.99627 | 4.8 | 400 | 80 | 418.674 | 39.98266 | [6 empty] | 10.1016/j.jpowsour.2020.228942
0 | 4.18 | 24.4 | 6.76 | 1.83 | 2.4 | 0.08 | 1.79 | 10 | 450 | 0 | 1.8 | 3.99627 | 4.8 | 400 | 80 | 360.9945 | 39.81631 | [6 empty] | 10.1016/j.jpowsour.2020.228942
0 | 4.18 | 24.4 | 6.76 | 1.83 | 2.4 | 0.08 | 1.79 | 10 | 450 | 0 | 1.8 | 3.99627 | 4.8 | 400 | 80 | 300.663 | 34.83486 | [6 empty] | 10.1016/j.jpowsour.2020.228942
0 | 4.18 | 24.4 | 6.76 | 1.83 | 2.4 | 0.08 | 1.79 | 10 | 450 | 0 | 1.8 | 3.99627 | 4.8 | 400 | 80 | 240.9945 | 32.48054 | [6 empty] | 10.1016/j.jpowsour.2020.228942
0 | 4.18 | 24.4 | 6.76 | 1.83 | 2.4 | 0.08 | 1.79 | 10 | 450 | 0 | 1.8 | 3.99627 | 4.8 | 400 | 80 | 180.663 | 27.49909 | [6 empty] | 10.1016/j.jpowsour.2020.228942
0 | 4.18 | 24.4 | 6.76 | 1.83 | 2.4 | 0.08 | 1.79 | 10 | 450 | 0 | 1.8 | 3.99627 | 4.8 | 400 | 80 | 120.3315 | 25.58334 | [6 empty] | 10.1016/j.jpowsour.2020.228942
0 | 4.18 | 24.4 | 6.76 | 1.83 | 2.4 | 0.08 | 1.79 | 10 | 450 | 0 | 1.8 | 3.99627 | 4.8 | 400 | 80 | 58.67403 | 20.38412 | [6 empty] | 10.1016/j.jpowsour.2020.228942
0 | 4.18 | 24.4 | 6.76 | 1.83 | 2.4 | 0.08 | 1.79 | 10 | 450 | 0 | 1.8 | 3.99627 | 4.8 | 400 | 80 | 30.16575 | 18.22035 | [6 empty] | 10.1016/j.jpowsour.2020.228942
0 | 4.18 | 24.4 | 6.76 | 1.83 | 2.4 | 0.08 | 1.79 | 10 | 450 | 0 | 1.8 | 3.99627 | 4.8 | 400 | 80 | 2.983425 | 0.5079243 | [6 empty] | 10.1016/j.jpowsour.2020.228942
0 | 4.18 | 24.4 | 6.76 | 1.83 | 2.4 | 0.08 | 1.79 | 10 | 450 | 1.488095 | 1.8 | 3.99627 | 4.8 | 400 | 80 | 420 | 89.68948 | [6 empty] | 10.1016/j.jpowsour.2020.228942
0 | 4.18 | 24.4 | 6.76 | 1.83 | 2.4 | 0.08 | 1.79 | 10 | 450 | 1.488095 | 1.8 | 3.99627 | 4.8 | 400 | 80 | 300 | 73.37561 | [6 empty] | 10.1016/j.jpowsour.2020.228942
0 | 4.18 | 24.4 | 6.76 | 1.83 | 2.4 | 0.08 | 1.79 | 10 | 450 | 1.488095 | 1.8 | 3.99627 | 4.8 | 400 | 80 | 240.3315 | 72.33516 | [6 empty] | 10.1016/j.jpowsour.2020.228942
0 | 4.18 | 24.4 | 6.76 | 1.83 | 2.4 | 0.08 | 1.79 | 10 | 450 | 1.488095 | 1.8 | 3.99627 | 4.8 | 400 | 80 | 180.663 | 58.81296 | [6 empty] | 10.1016/j.jpowsour.2020.228942
0 | 4.18 | 24.4 | 6.76 | 1.83 | 2.4 | 0.08 | 1.79 | 10 | 450 | 1.488095 | 1.8 | 3.99627 | 4.8 | 400 | 80 | 120.9945 | 48.35645 | [6 empty] | 10.1016/j.jpowsour.2020.228942
0 | 4.18 | 24.4 | 6.76 | 1.83 | 2.4 | 0.08 | 1.79 | 10 | 450 | 1.488095 | 1.8 | 3.99627 | 4.8 | 400 | 80 | 59.33702 | 38.33972 | [6 empty] | 10.1016/j.jpowsour.2020.228942
0 | 4.18 | 24.4 | 6.76 | 1.83 | 2.4 | 0.08 | 1.79 | 10 | 450 | 1.488095 | 1.8 | 3.99627 | 4.8 | 400 | 80 | 28.83978 | 30.26535 | [6 empty] | 10.1016/j.jpowsour.2020.228942
0 | 4.18 | 24.4 | 6.76 | 1.83 | 2.4 | 0.08 | 1.79 | 10 | 450 | 2.97619 | 1.8 | 3.99627 | 4.8 | 400 | 80 | 421.326 | 90.3452 | [6 empty] | 10.1016/j.jpowsour.2020.228942
0 | 4.18 | 24.4 | 6.76 | 1.83 | 2.4 | 0.08 | 1.79 | 10 | 450 | 2.97619 | 1.8 | 3.99627 | 4.8 | 400 | 80 | 359.6685 | 87.33577 | [6 empty] | 10.1016/j.jpowsour.2020.228942
0 | 4.18 | 24.4 | 6.76 | 1.83 | 2.4 | 0.08 | 1.79 | 10 | 450 | 2.97619 | 1.8 | 3.99627 | 4.8 | 400 | 80 | 300 | 85.20043 | [6 empty] | 10.1016/j.jpowsour.2020.228942
0 | 4.18 | 24.4 | 6.76 | 1.83 | 2.4 | 0.08 | 1.79 | 10 | 450 | 2.97619 | 1.8 | 3.99627 | 4.8 | 400 | 80 | 240.9945 | 84.81631 | [6 empty] | 10.1016/j.jpowsour.2020.228942
0 | 4.18 | 24.4 | 6.76 | 1.83 | 2.4 | 0.08 | 1.79 | 10 | 450 | 2.97619 | 1.8 | 3.99627 | 4.8 | 400 | 80 | 180 | 84.21503 | [6 empty] | 10.1016/j.jpowsour.2020.228942
0 | 4.18 | 24.4 | 6.76 | 1.83 | 2.4 | 0.08 | 1.79 | 10 | 450 | 2.97619 | 1.8 | 3.99627 | 4.8 | 400 | 80 | 119.0055 | 66.0955 | [6 empty] | 10.1016/j.jpowsour.2020.228942
0 | 4.18 | 24.4 | 6.76 | 1.83 | 2.4 | 0.08 | 1.79 | 10 | 450 | 2.97619 | 1.8 | 3.99627 | 4.8 | 400 | 80 | 59.33702 | 52.5733 | [6 empty] | 10.1016/j.jpowsour.2020.228942
0 | 4.18 | 24.4 | 6.76 | 1.83 | 2.4 | 0.08 | 1.79 | 10 | 450 | 2.97619 | 1.8 | 3.99627 | 4.8 | 400 | 80 | 31.49171 | 35.95637 | [6 empty] | 10.1016/j.jpowsour.2020.228942
0 | 4.18 | 24.4 | 6.76 | 1.83 | 2.4 | 0.08 | 1.79 | 10 | 450 | 2.97619 | 1.8 | 3.99627 | 4.8 | 400 | 80 | 1.657459 | 0.5091342 | [6 empty] | 10.1016/j.jpowsour.2020.228942
0 | 4.18 | 24.4 | 6.76 | 1.83 | 2.4 | 0.08 | 1.79 | 10 | 450 | 4.464286 | 1.8 | 3.99627 | 4.8 | 400 | 80 | 421.989 | 92.3154 | [6 empty] | 10.1016/j.jpowsour.2020.228942
0 | 4.18 | 24.4 | 6.76 | 1.83 | 2.4 | 0.08 | 1.79 | 10 | 450 | 4.464286 | 1.8 | 3.99627 | 4.8 | 400 | 80 | 360.9945 | 89.74332 | [6 empty] | 10.1016/j.jpowsour.2020.228942
0 | 4.18 | 24.4 | 6.76 | 1.83 | 2.4 | 0.08 | 1.79 | 10 | 450 | 4.464286 | 1.8 | 3.99627 | 4.8 | 400 | 80 | 300.663 | 86.73267 | [6 empty] | 10.1016/j.jpowsour.2020.228942
0 | 4.18 | 24.4 | 6.76 | 1.83 | 2.4 | 0.08 | 1.79 | 10 | 450 | 4.464286 | 1.8 | 3.99627 | 4.8 | 400 | 80 | 241.6575 | 73.42884 | [6 empty] | 10.1016/j.jpowsour.2020.228942
0 | 4.18 | 24.4 | 6.76 | 1.83 | 2.4 | 0.08 | 1.79 | 10 | 450 | 4.464286 | 1.8 | 3.99627 | 4.8 | 400 | 80 | 182.6519 | 70.63596 | [6 empty] | 10.1016/j.jpowsour.2020.228942
0 | 4.18 | 24.4 | 6.76 | 1.83 | 2.4 | 0.08 | 1.79 | 10 | 450 | 4.464286 | 1.8 | 3.99627 | 4.8 | 400 | 80 | 117.0166 | 50.98782 | [6 empty] | 10.1016/j.jpowsour.2020.228942
0 | 4.18 | 24.4 | 6.76 | 1.83 | 2.4 | 0.08 | 1.79 | 10 | 450 | 4.464286 | 1.8 | 3.99627 | 4.8 | 400 | 80 | 61.32597 | 40.96564 | [6 empty] | 10.1016/j.jpowsour.2020.228942
0 | 4.18 | 24.4 | 6.76 | 1.83 | 2.4 | 0.08 | 1.79 | 10 | 450 | 4.464286 | 1.8 | 3.99627 | 4.8 | 400 | 80 | 30.82873 | 26.97887 | [6 empty] | 10.1016/j.jpowsour.2020.228942
0 | 4.18 | 24.4 | 6.76 | 1.83 | 2.4 | 0.08 | 1.79 | 10 | 450 | 4.464286 | 1.8 | 3.99627 | 4.8 | 400 | 80 | 2.320442 | 0.5085293 | [6 empty] | 10.1016/j.jpowsour.2020.228942
0 | 4.18 | 24.4 | 6.76 | 1.83 | 2.4 | 0.08 | 1.79 | 10 | 450 | 5.952381 | 1.8 | 3.99627 | 4.8 | 400 | 80 | 421.326 | 85.08973 | [6 empty] | 10.1016/j.jpowsour.2020.228942
0 | 4.18 | 24.4 | 6.76 | 1.83 | 2.4 | 0.08 | 1.79 | 10 | 450 | 5.952381 | 1.8 | 3.99627 | 4.8 | 400 | 80 | 360.3315 | 82.51764 | [6 empty] | 10.1016/j.jpowsour.2020.228942
0 | 4.18 | 24.4 | 6.76 | 1.83 | 2.4 | 0.08 | 1.79 | 10 | 450 | 5.952381 | 1.8 | 3.99627 | 4.8 | 400 | 80 | 299.337 | 80.38351 | [6 empty] | 10.1016/j.jpowsour.2020.228942
0 | 4.18 | 24.4 | 6.76 | 1.83 | 2.4 | 0.08 | 1.79 | 10 | 450 | 5.952381 | 1.8 | 3.99627 | 4.8 | 400 | 80 | 239.6685 | 72.77372 | [6 empty] | 10.1016/j.jpowsour.2020.228942
0 | 4.18 | 24.4 | 6.76 | 1.83 | 2.4 | 0.08 | 1.79 | 10 | 450 | 5.952381 | 1.8 | 3.99627 | 4.8 | 400 | 80 | 180.663 | 69.98084 | [6 empty] | 10.1016/j.jpowsour.2020.228942
0 | 4.18 | 24.4 | 6.76 | 1.83 | 2.4 | 0.08 | 1.79 | 10 | 450 | 5.952381 | 1.8 | 3.99627 | 4.8 | 400 | 80 | 120.3315 | 53.39356 | [6 empty] | 10.1016/j.jpowsour.2020.228942
0 | 4.18 | 24.4 | 6.76 | 1.83 | 2.4 | 0.08 | 1.79 | 10 | 450 | 5.952381 | 1.8 | 3.99627 | 4.8 | 400 | 80 | 61.32597 | 42.93644 | [6 empty] | 10.1016/j.jpowsour.2020.228942
0 | 4.18 | 24.4 | 6.76 | 1.83 | 2.4 | 0.08 | 1.79 | 10 | 450 | 5.952381 | 1.8 | 3.99627 | 4.8 | 400 | 80 | 28.1768 | 30.26596 | [6 empty] | 10.1016/j.jpowsour.2020.228942
0 | 4.18 | 24.4 | 6.76 | 1.83 | 2.4 | 0.08 | 1.79 | 10 | 450 | 5.952381 | 1.8 | 3.99627 | 4.8 | 400 | 80 | 1.657459 | 0.5091342 | [6 empty] | 10.1016/j.jpowsour.2020.228942
0 | 4.18 | 24.4 | 6.76 | 1.83 | 2.4 | 0.08 | 1.79 | 10 | 450 | 7.440476 | 1.8 | 3.99627 | 4.8 | 400 | 80 | 0.9944751 | 0.290761 | [6 empty] | 10.1016/j.jpowsour.2020.228942
0 | 4.18 | 24.4 | 6.76 | 1.83 | 2.4 | 0.08 | 1.79 | 10 | 450 | 7.440476 | 1.8 | 3.99627 | 4.8 | 400 | 80 | 30.82873 | 28.29274 | [6 empty] | 10.1016/j.jpowsour.2020.228942
0 | 4.18 | 24.4 | 6.76 | 1.83 | 2.4 | 0.08 | 1.79 | 10 | 450 | 7.440476 | 1.8 | 3.99627 | 4.8 | 400 | 80 | 61.98895 | 36.80445 | [6 empty] | 10.1016/j.jpowsour.2020.228942
0 | 4.18 | 24.4 | 6.76 | 1.83 | 2.4 | 0.08 | 1.79 | 10 | 450 | 7.440476 | 1.8 | 3.99627 | 4.8 | 400 | 80 | 120.9945 | 49.8893 | [6 empty] | 10.1016/j.jpowsour.2020.228942
0 | 4.18 | 24.4 | 6.76 | 1.83 | 2.4 | 0.08 | 1.79 | 10 | 450 | 7.440476 | 1.8 | 3.99627 | 4.8 | 400 | 80 | 181.326 | 55.08973 | [6 empty] | 10.1016/j.jpowsour.2020.228942
0 | 4.18 | 24.4 | 6.76 | 1.83 | 2.4 | 0.08 | 1.79 | 10 | 450 | 7.440476 | 1.8 | 3.99627 | 4.8 | 400 | 80 | 240.9945 | 56.34916 | [6 empty] | 10.1016/j.jpowsour.2020.228942
0 | 4.18 | 24.4 | 6.76 | 1.83 | 2.4 | 0.08 | 1.79 | 10 | 450 | 7.440476 | 1.8 | 3.99627 | 4.8 | 400 | 80 | 301.326 | 79.06783 | [6 empty] | 10.1016/j.jpowsour.2020.228942
0 | 4.18 | 24.4 | 6.76 | 1.83 | 2.4 | 0.08 | 1.79 | 10 | 450 | 7.440476 | 1.8 | 3.99627 | 4.8 | 400 | 80 | 361.6575 | 80.76461 | [6 empty] | 10.1016/j.jpowsour.2020.228942
0 | 4.18 | 24.4 | 6.76 | 1.83 | 2.4 | 0.08 | 1.79 | 10 | 450 | 7.440476 | 1.8 | 3.99627 | 4.8 | 400 | 80 | 421.326 | 83.3379 | [6 empty] | 10.1016/j.jpowsour.2020.228942
0 | 4.18 | 24.4 | 6.76 | 1.83 | 2.4 | 0.08 | 1.79 | 10 | 450 | 0 | 1.8 | 3.99627 | 4.8 | 400 | 80 | 420.9304 |  | 16.0221 | [5 empty] | 10.1016/j.jpowsour.2020.228942
0 | 4.18 | 24.4 | 6.76 | 1.83 | 2.4 | 0.08 | 1.79 | 10 | 450 | 0 | 1.8 | 3.99627 | 4.8 | 400 | 80 | 363.2398 |  | 15.35912 | [5 empty] | 10.1016/j.jpowsour.2020.228942
0 | 4.18 | 24.4 | 6.76 | 1.83 | 2.4 | 0.08 | 1.79 | 10 | 450 | 0 | 1.8 | 3.99627 | 4.8 | 400 | 80 | 300.1978 |  | 11.8232 | [5 empty] | 10.1016/j.jpowsour.2020.228942
0 | 4.18 | 24.4 | 6.76 | 1.83 | 2.4 | 0.08 | 1.79 | 10 | 450 | 0 | 1.8 | 3.99627 | 4.8 | 400 | 80 | 241.8296 |  | 10.27624 | [5 empty] | 10.1016/j.jpowsour.2020.228942
0 | 4.18 | 24.4 | 6.76 | 1.83 | 2.4 | 0.08 | 1.79 | 10 | 450 | 0 | 1.8 | 3.99627 | 4.8 | 400 | 80 | 181.4578 |  | 7.845304 | [5 empty] | 10.1016/j.jpowsour.2020.228942
0 | 4.18 | 24.4 | 6.76 | 1.83 | 2.4 | 0.08 | 1.79 | 10 | 450 | 0 | 1.8 | 3.99627 | 4.8 | 400 | 80 | 119.7711 |  | 6.077348 | [5 empty] | 10.1016/j.jpowsour.2020.228942
0 | 4.18 | 24.4 | 6.76 | 1.83 | 2.4 | 0.08 | 1.79 | 10 | 450 | 0 | 1.8 | 3.99627 | 4.8 | 400 | 80 | 61.3919 |  | 3.867403 | [5 empty] | 10.1016/j.jpowsour.2020.228942
0 | 4.18 | 24.4 | 6.76 | 1.83 | 2.4 | 0.08 | 1.79 | 10 | 450 | 0 | 1.8 | 3.99627 | 4.8 | 400 | 80 | 30.21336 |  | 2.762431 | [5 empty] | 10.1016/j.jpowsour.2020.228942
0 | 4.18 | 24.4 | 6.76 | 1.83 | 2.4 | 0.08 | 1.79 | 10 | 450 | 0 | 1.8 | 3.99627 | 4.8 | 400 | 80 | 0.3388175 |  | 0.3314917 | [5 empty] | 10.1016/j.jpowsour.2020.228942
0 | 4.18 | 24.4 | 6.76 | 1.83 | 2.4 | 0.08 | 1.79 | 10 | 450 | 1.488095 | 1.8 | 3.99627 | 4.8 | 400 | 80 | 423.0732 |  | 65.30387 | [5 empty] | 10.1016/j.jpowsour.2020.228942
0 | 4.18 | 24.4 | 6.76 | 1.83 | 2.4 | 0.08 | 1.79 | 10 | 450 | 1.488095 | 1.8 | 3.99627 | 4.8 | 400 | 80 | 362.705 |  | 63.09392 | [5 empty] | 10.1016/j.jpowsour.2020.228942
0 | 4.18 | 24.4 | 6.76 | 1.83 | 2.4 | 0.08 | 1.79 | 10 | 450 | 1.488095 | 1.8 | 3.99627 | 4.8 | 400 | 80 | 302.8094 |  | 49.39227 | [5 empty] | 10.1016/j.jpowsour.2020.228942
0 | 4.18 | 24.4 | 6.76 | 1.83 | 2.4 | 0.08 | 1.79 | 10 | 450 | 1.488095 | 1.8 | 3.99627 | 4.8 | 400 | 80 | 242.4157 |  | 45.63536 | [5 empty] | 10.1016/j.jpowsour.2020.228942
0 | 4.18 | 24.4 | 6.76 | 1.83 | 2.4 | 0.08 | 1.79 | 10 | 450 | 1.488095 | 1.8 | 3.99627 | 4.8 | 400 | 80 | 180.5751 |  | 34.58564 | [5 empty] | 10.1016/j.jpowsour.2020.228942
0 | 4.18 | 24.4 | 6.76 | 1.83 | 2.4 | 0.08 | 1.79 | 10 | 450 | 1.488095 | 1.8 | 3.99627 | 4.8 | 400 | 80 | 120.7527 |  | 25.30387 | [5 empty] | 10.1016/j.jpowsour.2020.228942
0 | 4.18 | 24.4 | 6.76 | 1.83 | 2.4 | 0.08 | 1.79 | 10 | 450 | 1.488095 | 1.8 | 3.99627 | 4.8 | 400 | 80 | 62.23436 |  | 14.69613 | [5 empty] | 10.1016/j.jpowsour.2020.228942
0 | 4.18 | 24.4 | 6.76 | 1.83 | 2.4 | 0.08 | 1.79 | 10 | 450 | 1.488095 | 1.8 | 3.99627 | 4.8 | 400 | 80 | 30.97158 |  | 8.508287 | [5 empty] | 10.1016/j.jpowsour.2020.228942
0 | 4.18 | 24.4 | 6.76 | 1.83 | 2.4 | 0.08 | 1.79 | 10 | 450 | 1.488095 | 1.8 | 3.99627 | 4.8 | 400 | 80 | 1.664784 |  | 0.3314917 | [5 empty] | 10.1016/j.jpowsour.2020.228942
0 | 4.18 | 24.4 | 6.76 | 1.83 | 2.4 | 0.08 | 1.79 | 10 | 450 | 2.97619 | 1.8 | 3.99627 | 4.8 | 400 | 80 | 421.608 |  | 96.90608 | [5 empty] | 10.1016/j.jpowsour.2020.228942
0 | 4.18 | 24.4 | 6.76 | 1.83 | 2.4 | 0.08 | 1.79 | 10 | 450 | 2.97619 | 1.8 | 3.99627 | 4.8 | 400 | 80 | 362.5292 |  | 92.48619 | [5 empty] | 10.1016/j.jpowsour.2020.228942
0 | 4.18 | 24.4 | 6.76 | 1.83 | 2.4 | 0.08 | 1.79 | 10 | 450 | 2.97619 | 1.8 | 3.99627 | 4.8 | 400 | 80 | 303.4395 |  | 87.40331 | [5 empty] | 10.1016/j.jpowsour.2020.228942
0 | 4.18 | 24.4 | 6.76 | 1.83 | 2.4 | 0.08 | 1.79 | 10 | 450 | 2.97619 | 1.8 | 3.99627 | 4.8 | 400 | 80 | 243.0494 |  | 83.8674 | [5 empty] | 10.1016/j.jpowsour.2020.228942
0 | 4.18 | 24.4 | 6.76 | 1.83 | 2.4 | 0.08 | 1.79 | 10 | 450 | 2.97619 | 1.8 | 3.99627 | 4.8 | 400 | 80 | 181.7509 |  | 65.52486 | [5 empty] | 10.1016/j.jpowsour.2020.228942
0 | 4.18 | 24.4 | 6.76 | 1.83 | 2.4 | 0.08 | 1.79 | 10 | 450 | 2.97619 | 1.8 | 3.99627 | 4.8 | 400 | 80 | 121.152 |  | 49.39227 | [5 empty] | 10.1016/j.jpowsour.2020.228942
0 | 4.18 | 24.4 | 6.76 | 1.83 | 2.4 | 0.08 | 1.79 | 10 | 450 | 2.97619 | 1.8 | 3.99627 | 4.8 | 400 | 80 | 61.16114 |  | 29.94475 | [5 empty] | 10.1016/j.jpowsour.2020.228942
0 | 4.18 | 24.4 | 6.76 | 1.83 | 2.4 | 0.08 | 1.79 | 10 | 450 | 2.97619 | 1.8 | 3.99627 | 4.8 | 400 | 80 | 30.42215 |  | 15.35912 | [5 empty] | 10.1016/j.jpowsour.2020.228942
0 | 4.18 | 24.4 | 6.76 | 1.83 | 2.4 | 0.08 | 1.79 | 10 | 450 | 2.97619 | 1.8 | 3.99627 | 4.8 | 400 | 80 | 1.001801 |  | 0.3314917 | [5 empty] | 10.1016/j.jpowsour.2020.228942
0 | 4.18 | 24.4 | 6.76 | 1.83 | 2.4 | 0.08 | 1.79 | 10 | 450 | 4.464286 | 1.8 | 3.99627 | 4.8 | 400 | 80 | 422.7728 |  | 87.18232 | [5 empty] | 10.1016/j.jpowsour.2020.228942
0 | 4.18 | 24.4 | 6.76 | 1.83 | 2.4 | 0.08 | 1.79 | 10 | 450 | 4.464286 | 1.8 | 3.99627 | 4.8 | 400 | 80 | 362.3754 |  | 83.20442 | [5 empty] | 10.1016/j.jpowsour.2020.228942
0 | 4.18 | 24.4 | 6.76 | 1.83 | 2.4 | 0.08 | 1.79 | 10 | 450 | 4.464286 | 1.8 | 3.99627 | 4.8 | 400 | 80 | 302.6043 |  | 77.01657 | [5 empty] | 10.1016/j.jpowsour.2020.228942
0 | 4.18 | 24.4 | 6.76 | 1.83 | 2.4 | 0.08 | 1.79 | 10 | 450 | 4.464286 | 1.8 | 3.99627 | 4.8 | 400 | 80 | 242.0677 |  | 64.64088 | [5 empty] | 10.1016/j.jpowsour.2020.228942
0 | 4.18 | 24.4 | 6.76 | 1.83 | 2.4 | 0.08 | 1.79 | 10 | 450 | 4.464286 | 1.8 | 3.99627 | 4.8 | 400 | 80 | 181.5787 |  | 55.13812 | [5 empty] | 10.1016/j.jpowsour.2020.228942
0 | 4.18 | 24.4 | 6.76 | 1.83 | 2.4 | 0.08 | 1.79 | 10 | 450 | 4.464286 | 1.8 | 3.99627 | 4.8 | 400 | 80 | 121.6062 |  | 36.79558 | [5 empty] | 10.1016/j.jpowsour.2020.228942
0 | 4.18 | 24.4 | 6.76 | 1.83 | 2.4 | 0.08 | 1.79 | 10 | 450 | 4.464286 | 1.8 | 3.99627 | 4.8 | 400 | 80 | 61.04026 |  | 22.65193 | [5 empty] | 10.1016/j.jpowsour.2020.228942
0 | 4.18 | 24.4 | 6.76 | 1.83 | 2.4 | 0.08 | 1.79 | 10 | 450 | 4.464286 | 1.8 | 3.99627 | 4.8 | 400 | 80 | 32.37447 |  | 13.14917 | [5 empty] | 10.1016/j.jpowsour.2020.228942
0 | 4.18 | 24.4 | 6.76 | 1.83 | 2.4 | 0.08 | 1.79 | 10 | 450 | 4.464286 | 1.8 | 3.99627 | 4.8 | 400 | 80 | 0.3388175 |  | 0.3314917 | [5 empty] | 10.1016/j.jpowsour.2020.228942
0 | 4.18 | 24.4 | 6.76 | 1.83 | 2.4 | 0.08 | 1.79 | 10 | 450 | 5.952381 | 1.8 | 3.99627 | 4.8 | 400 | 80 | 421.8571 |  | 71.9337 | [5 empty] | 10.1016/j.jpowsour.2020.228942
0 | 4.18 | 24.4 | 6.76 | 1.83 | 2.4 | 0.08 | 1.79 | 10 | 450 | 5.952381 | 1.8 | 3.99627 | 4.8 | 400 | 80 | 362.1739 |  | 71.04972 | [5 empty] | 10.1016/j.jpowsour.2020.228942
0 | 4.18 | 24.4 | 6.76 | 1.83 | 2.4 | 0.08 | 1.79 | 10 | 450 | 5.952381 | 1.8 | 3.99627 | 4.8 | 400 | 80 | 301.1135 |  | 67.07182 | [5 empty] | 10.1016/j.jpowsour.2020.228942
0 | 4.18 | 24.4 | 6.76 | 1.83 | 2.4 | 0.08 | 1.79 | 10 | 450 | 5.952381 | 1.8 | 3.99627 | 4.8 | 400 | 80 | 242.0347 |  | 62.65193 | [5 empty] | 10.1016/j.jpowsour.2020.228942
0 | 4.18 | 24.4 | 6.76 | 1.83 | 2.4 | 0.08 | 1.79 | 10 | 450 | 5.952381 | 1.8 | 3.99627 | 4.8 | 400 | 80 | 180.8864 |  | 53.37017 | [5 empty] | 10.1016/j.jpowsour.2020.228942
0 | 4.18 | 24.4 | 6.76 | 1.83 | 2.4 | 0.08 | 1.79 | 10 | 450 | 5.952381 | 1.8 | 3.99627 | 4.8 | 400 | 80 | 121.7051 |  | 42.76243 | [5 empty] | 10.1016/j.jpowsour.2020.228942
0 | 4.18 | 24.4 | 6.76 | 1.83 | 2.4 | 0.08 | 1.79 | 10 | 450 | 5.952381 | 1.8 | 3.99627 | 4.8 | 400 | 80 | 61.74354 |  | 25.08287 | [5 empty] | 10.1016/j.jpowsour.2020.228942
0 | 4.18 | 24.4 | 6.76 | 1.83 | 2.4 | 0.08 | 1.79 | 10 | 450 | 5.952381 | 1.8 | 3.99627 | 4.8 | 400 | 80 | 31.71149 |  | 13.14917 | [5 empty] | 10.1016/j.jpowsour.2020.228942
0 | 4.18 | 24.4 | 6.76 | 1.83 | 2.4 | 0.08 | 1.79 | 10 | 450 | 5.952381 | 1.8 | 3.99627 | 4.8 | 400 | 80 | 0.3351546 |  | 0.1104972 | [5 empty] | 10.1016/j.jpowsour.2020.228942
0 | 4.18 | 24.4 | 6.76 | 1.83 | 2.4 | 0.08 | 1.79 | 10 | 450 | 7.440476 | 1.8 | 3.99627 | 4.8 | 400 | 80 | 423.1354 |  | 69.06077 | [5 empty] | 10.1016/j.jpowsour.2020.228942
0 | 4.18 | 24.4 | 6.76 | 1.83 | 2.4 | 0.08 | 1.79 | 10 | 450 | 7.440476 | 1.8 | 3.99627 | 4.8 | 400 | 80 | 362.716 |  | 63.75691 | [5 empty] | 10.1016/j.jpowsour.2020.228942
0 | 4.18 | 24.4 | 6.76 | 1.83 | 2.4 | 0.08 | 1.79 | 10 | 450 | 7.440476 | 1.8 | 3.99627 | 4.8 | 400 | 80 | 302.923 |  | 56.24309 | [5 empty] | 10.1016/j.jpowsour.2020.228942
0 | 4.18 | 24.4 | 6.76 | 1.83 | 2.4 | 0.08 | 1.79 | 10 | 450 | 7.440476 | 1.8 | 3.99627 | 4.8 | 400 | 80 | 242.2985 |  | 38.56354 | [5 empty] | 10.1016/j.jpowsour.2020.228942
0 | 4.18 | 24.4 | 6.76 | 1.83 | 2.4 | 0.08 | 1.79 | 10 | 450 | 7.440476 | 1.8 | 3.99627 | 4.8 | 400 | 80 | 181.9413 |  | 37.01657 | [5 empty] | 10.1016/j.jpowsour.2020.228942
0 | 4.18 | 24.4 | 6.76 | 1.83 | 2.4 | 0.08 | 1.79 | 10 | 450 | 7.440476 | 1.8 | 3.99627 | 4.8 | 400 | 80 | 120.804 |  | 28.39779 | [5 empty] | 10.1016/j.jpowsour.2020.228942
0 | 4.18 | 24.4 | 6.76 | 1.83 | 2.4 | 0.08 | 1.79 | 10 | 450 | 7.440476 | 1.8 | 3.99627 | 4.8 | 400 | 80 | 61.60435 |  | 16.68508 | [5 empty] | 10.1016/j.jpowsour.2020.228942
0 | 4.18 | 24.4 | 6.76 | 1.83 | 2.4 | 0.08 | 1.79 | 10 | 450 | 7.440476 | 1.8 | 3.99627 | 4.8 | 400 | 80 | 32.28656 |  | 7.845304 | [5 empty] | 10.1016/j.jpowsour.2020.228942
0 | 4.18 | 24.4 | 6.76 | 1.83 | 2.4 | 0.08 | 1.79 | 10 | 450 | 7.440476 | 1.8 | 3.99627 | 4.8 | 400 | 80 | 0.3388175 |  | 0.3314917 | [5 empty] | 10.1016/j.jpowsour.2020.228942
0 | 4.18 | 24.4 | 6.76 | 1.83 | 2.4 | 0.08 | 1.79 | 10 | 450 | 2.97619 | 1.8 | 3.99627 | 4.8 | 400 | 80 | 420 | 90.84871 | [6 empty] | 10.1016/j.jpowsour.2020.228942
0 | 4.18 | 24.4 | 6.76 | 1.83 | 2.4 | 0.08 | 1.79 | 10 | 450 | 2.97619 | 1.8 | 3.99627 | 4.8 | 400 | 80 | 360.3315 | 88.19188 | [6 empty] | 10.1016/j.jpowsour.2020.228942
0 | 4.18 | 24.4 | 6.76 | 1.83 | 2.4 | 0.08 | 1.79 | 10 | 450 | 2.97619 | 1.8 | 3.99627 | 4.8 | 400 | 80 | 301.326 | 85.75646 | [6 empty] | 10.1016/j.jpowsour.2020.228942
0 | 4.18 | 24.4 | 6.76 | 1.83 | 2.4 | 0.08 | 1.79 | 10 | 450 | 2.97619 | 1.8 | 3.99627 | 4.8 | 400 | 80 | 241.6575 | 84.64945 | [6 empty] | 10.1016/j.jpowsour.2020.228942
0 | 4.18 | 24.4 | 6.76 | 1.83 | 2.4 | 0.08 | 1.79 | 10 | 450 | 2.97619 | 1.8 | 3.99627 | 4.8 | 400 | 80 | 180.663 | 84.64945 | [6 empty] | 10.1016/j.jpowsour.2020.228942
0 | 4.18 | 24.4 | 6.76 | 1.83 | 2.4 | 0.08 | 1.79 | 10 | 450 | 2.97619 | 1.8 | 3.99627 | 4.8 | 400 | 80 | 120.3315 | 66.71587 | [6 empty] | 10.1016/j.jpowsour.2020.228942
0 | 4.18 | 24.4 | 6.76 | 1.83 | 2.4 | 0.08 | 1.79 | 10 | 450 | 2.97619 | 1.8 | 3.99627 | 4.8 | 400 | 80 | 61.32597 | 51.88192 | [6 empty] | 10.1016/j.jpowsour.2020.228942
0 | 4.18 | 24.4 | 6.76 | 1.83 | 2.4 | 0.08 | 1.79 | 10 | 450 | 2.97619 | 1.8 | 3.99627 | 4.8 | 400 | 80 | 30.82873 | 35.27675 | [6 empty] | 10.1016/j.jpowsour.2020.228942
0 | 4.18 | 24.4 | 6.76 | 1.83 | 2.4 | 0.08 | 1.79 | 20 | 450 | 2.97619 | 1.8 | 3.99627 | 4.8 | 400 | 80 | 421.326 | 73.80074 | [6 empty] | 10.1016/j.jpowsour.2020.228942
0 | 4.18 | 24.4 | 6.76 | 1.83 | 2.4 | 0.08 | 1.79 | 20 | 450 | 2.97619 | 1.8 | 3.99627 | 4.8 | 400 | 80 | 360.9945 | 68.92989 | [6 empty] | 10.1016/j.jpowsour.2020.228942
0 | 4.18 | 24.4 | 6.76 | 1.83 | 2.4 | 0.08 | 1.79 | 20 | 450 | 2.97619 | 1.8 | 3.99627 | 4.8 | 400 | 80 | 299.337 | 63.17343 | [6 empty] | 10.1016/j.jpowsour.2020.228942
0 | 4.18 | 24.4 | 6.76 | 1.83 | 2.4 | 0.08 | 1.79 | 20 | 450 | 2.97619 | 1.8 | 3.99627 | 4.8 | 400 | 80 | 239.6685 | 57.63838 | [6 empty] | 10.1016/j.jpowsour.2020.228942
0 | 4.18 | 24.4 | 6.76 | 1.83 | 2.4 | 0.08 | 1.79 | 20 | 450 | 2.97619 | 1.8 | 3.99627 | 4.8 | 400 | 80 | 180 | 53.43173 | [6 empty] | 10.1016/j.jpowsour.2020.228942
0 | 4.18 | 24.4 | 6.76 | 1.83 | 2.4 | 0.08 | 1.79 | 20 | 450 | 2.97619 | 1.8 | 3.99627 | 4.8 | 400 | 80 | 119.6685 | 46.56827 | [6 empty] | 10.1016/j.jpowsour.2020.228942
0 | 4.18 | 24.4 | 6.76 | 1.83 | 2.4 | 0.08 | 1.79 | 20 | 450 | 2.97619 | 1.8 | 3.99627 | 4.8 | 400 | 80 | 60.66298 | 33.50554 | [6 empty] | 10.1016/j.jpowsour.2020.228942
0 | 4.18 | 24.4 | 6.76 | 1.83 | 2.4 | 0.08 | 1.79 | 20 | 450 | 2.97619 | 1.8 | 3.99627 | 4.8 | 400 | 80 | 31.49171 | 24.64945 | [6 empty] | 10.1016/j.jpowsour.2020.228942
0 | 4.18 | 24.4 | 6.76 | 1.83 | 2.4 | 0.08 | 1.79 | 20 | 450 | 2.97619 | 1.8 | 3.99627 | 4.8 | 400 | 80 | 2.983425 | 0.5166052 | [6 empty] | 10.1016/j.jpowsour.2020.228942
0 | 4.18 | 24.4 | 6.76 | 1.83 | 2.4 | 0.08 | 1.79 | 30 | 450 | 2.97619 | 1.8 | 3.99627 | 4.8 | 400 | 80 | 360.3315 | 71.80812 | [6 empty] | 10.1016/j.jpowsour.2020.228942
0 | 4.18 | 24.4 | 6.76 | 1.83 | 2.4 | 0.08 | 1.79 | 30 | 450 | 2.97619 | 1.8 | 3.99627 | 4.8 | 400 | 80 | 421.326 | 77.56458 | [6 empty] | 10.1016/j.jpowsour.2020.228942
0 | 4.18 | 24.4 | 6.76 | 1.83 | 2.4 | 0.08 | 1.79 | 30 | 450 | 2.97619 | 1.8 | 3.99627 | 4.8 | 400 | 80 | 300.663 | 61.84502 | [6 empty] | 10.1016/j.jpowsour.2020.228942
0 | 4.18 | 24.4 | 6.76 | 1.83 | 2.4 | 0.08 | 1.79 | 30 | 450 | 2.97619 | 1.8 | 3.99627 | 4.8 | 400 | 80 | 239.6685 | 54.53875 | [6 empty] | 10.1016/j.jpowsour.2020.228942
0 | 4.18 | 24.4 | 6.76 | 1.83 | 2.4 | 0.08 | 1.79 | 30 | 450 | 2.97619 | 1.8 | 3.99627 | 4.8 | 400 | 80 | 180 | 49.6679 | [6 empty] | 10.1016/j.jpowsour.2020.228942
0 | 4.18 | 24.4 | 6.76 | 1.83 | 2.4 | 0.08 | 1.79 | 30 | 450 | 2.97619 | 1.8 | 3.99627 | 4.8 | 400 | 80 | 120.9945 | 41.91882 | [6 empty] | 10.1016/j.jpowsour.2020.228942
0 | 4.18 | 24.4 | 6.76 | 1.83 | 2.4 | 0.08 | 1.79 | 30 | 450 | 2.97619 | 1.8 | 3.99627 | 4.8 | 400 | 80 | 61.32597 | 31.51292 | [6 empty] | 10.1016/j.jpowsour.2020.228942
0 | 4.18 | 24.4 | 6.76 | 1.83 | 2.4 | 0.08 | 1.79 | 30 | 450 | 2.97619 | 1.8 | 3.99627 | 4.8 | 400 | 80 | 30.82873 | 22.21402 | [6 empty] | 10.1016/j.jpowsour.2020.228942
0 | 4.18 | 24.4 | 6.76 | 1.83 | 2.4 | 0.08 | 1.79 | 40 | 450 | 2.97619 | 1.8 | 3.99627 | 4.8 | 400 | 80 | 420 | 81.77122 | [6 empty] | 10.1016/j.jpowsour.2020.228942
0 | 4.18 | 24.4 | 6.76 | 1.83 | 2.4 | 0.08 | 1.79 | 40 | 450 | 2.97619 | 1.8 | 3.99627 | 4.8 | 400 | 80 | 360.3315 | 77.78598 | [6 empty] | 10.1016/j.jpowsour.2020.228942
0 | 4.18 | 24.4 | 6.76 | 1.83 | 2.4 | 0.08 | 1.79 | 40 | 450 | 2.97619 | 1.8 | 3.99627 | 4.8 | 400 | 80 | 300.663 | 57.63838 | [6 empty] | 10.1016/j.jpowsour.2020.228942
0 | 4.18 | 24.4 | 6.76 | 1.83 | 2.4 | 0.08 | 1.79 | 40 | 450 | 2.97619 | 1.8 | 3.99627 | 4.8 | 400 | 80 | 240.3315 | 52.98893 | [6 empty] | 10.1016/j.jpowsour.2020.228942
0 | 4.18 | 24.4 | 6.76 | 1.83 | 2.4 | 0.08 | 1.79 | 40 | 450 | 2.97619 | 1.8 | 3.99627 | 4.8 | 400 | 80 | 179.337 | 43.24723 | [6 empty] | 10.1016/j.jpowsour.2020.228942
0 | 4.18 | 24.4 | 6.76 | 1.83 | 2.4 | 0.08 | 1.79 | 40 | 450 | 2.97619 | 1.8 | 3.99627 | 4.8 | 400 | 80 | 120.3315 | 33.06273 | [6 empty] | 10.1016/j.jpowsour.2020.228942
0 | 4.18 | 24.4 | 6.76 | 1.83 | 2.4 | 0.08 | 1.79 | 40 | 450 | 2.97619 | 1.8 | 3.99627 | 4.8 | 400 | 80 | 61.32597 | 25.75646 | [6 empty] | 10.1016/j.jpowsour.2020.228942
0 | 4.18 | 24.4 | 6.76 | 1.83 | 2.4 | 0.08 | 1.79 | 40 | 450 | 2.97619 | 1.8 | 3.99627 | 4.8 | 400 | 80 | 29.50276 | 22.21402 | [6 empty] | 10.1016/j.jpowsour.2020.228942
0 | 4.18 | 24.4 | 6.76 | 1.83 | 2.4 | 0.08 | 1.79 | 50 | 450 | 2.97619 | 1.8 | 3.99627 | 4.8 | 400 | 80 | 30.82873 | 15.12915 | [6 empty] | 10.1016/j.jpowsour.2020.228942
0 | 4.18 | 24.4 | 6.76 | 1.83 | 2.4 | 0.08 | 1.79 | 50 | 450 | 2.97619 | 1.8 | 3.99627 | 4.8 | 400 | 80 | 61.32597 | 21.10701 | [6 empty] | 10.1016/j.jpowsour.2020.228942
0 | 4.18 | 24.4 | 6.76 | 1.83 | 2.4 | 0.08 | 1.79 | 50 | 450 | 2.97619 | 1.8 | 3.99627 | 4.8 | 400 | 80 | 120.9945 | 26.42066 | [6 empty] | 10.1016/j.jpowsour.2020.228942
0 | 4.18 | 24.4 | 6.76 | 1.83 | 2.4 | 0.08 | 1.79 | 50 | 450 | 2.97619 | 1.8 | 3.99627 | 4.8 | 400 | 80 | 181.326 | 33.06273 | [6 empty] | 10.1016/j.jpowsour.2020.228942
0 | 4.18 | 24.4 | 6.76 | 1.83 | 2.4 | 0.08 | 1.79 | 50 | 450 | 2.97619 | 1.8 | 3.99627 | 4.8 | 400 | 80 | 242.3204 | 41.25461 | [6 empty] | 10.1016/j.jpowsour.2020.228942
0 | 4.18 | 24.4 | 6.76 | 1.83 | 2.4 | 0.08 | 1.79 | 50 | 450 | 2.97619 | 1.8 | 3.99627 | 4.8 | 400 | 80 | 300.663 | 49.00369 | [6 empty] | 10.1016/j.jpowsour.2020.228942
0 | 4.18 | 24.4 | 6.76 | 1.83 | 2.4 | 0.08 | 1.79 | 50 | 450 | 2.97619 | 1.8 | 3.99627 | 4.8 | 400 | 80 | 361.6575 | 64.50185 | [6 empty] | 10.1016/j.jpowsour.2020.228942
0 | 4.18 | 24.4 | 6.76 | 1.83 | 2.4 | 0.08 | 1.79 | 50 | 450 | 2.97619 | 1.8 | 3.99627 | 4.8 | 400 | 80 | 420.663 | 78.45018 | [6 empty] | 10.1016/j.jpowsour.2020.228942
0 | 4.18 | 24.4 | 6.76 | 1.83 | 2.4 | 0.08 | 1.79 | 60 | 450 | 2.97619 | 1.8 | 3.99627 | 4.8 | 400 | 80 | 421.326 | 85.97786 | [6 empty] | 10.1016/j.jpowsour.2020.228942
0 | 4.18 | 24.4 | 6.76 | 1.83 | 2.4 | 0.08 | 1.79 | 60 | 450 | 2.97619 | 1.8 | 3.99627 | 4.8 | 400 | 80 | 359.6685 | 81.54982 | [6 empty] | 10.1016/j.jpowsour.2020.228942
0 | 4.18 | 24.4 | 6.76 | 1.83 | 2.4 | 0.08 | 1.79 | 60 | 450 | 2.97619 | 1.8 | 3.99627 | 4.8 | 400 | 80 | 300.663 | 64.05904 | [6 empty] | 10.1016/j.jpowsour.2020.228942
0 | 4.18 | 24.4 | 6.76 | 1.83 | 2.4 | 0.08 | 1.79 | 60 | 450 | 2.97619 | 1.8 | 3.99627 | 4.8 | 400 | 80 | 241.6575 | 50.3321 | [6 empty] | 10.1016/j.jpowsour.2020.228942
0 | 4.18 | 24.4 | 6.76 | 1.83 | 2.4 | 0.08 | 1.79 | 60 | 450 | 2.97619 | 1.8 | 3.99627 | 4.8 | 400 | 80 | 180.663 | 41.25461 | [6 empty] | 10.1016/j.jpowsour.2020.228942
0 | 4.18 | 24.4 | 6.76 | 1.83 | 2.4 | 0.08 | 1.79 | 60 | 450 | 2.97619 | 1.8 | 3.99627 | 4.8 | 400 | 80 | 119.6685 | 35.27675 | [6 empty] | 10.1016/j.jpowsour.2020.228942
0 | 4.18 | 24.4 | 6.76 | 1.83 | 2.4 | 0.08 | 1.79 | 60 | 450 | 2.97619 | 1.8 | 3.99627 | 4.8 | 400 | 80 | 60 | 29.07749 | [6 empty] | 10.1016/j.jpowsour.2020.228942
0 | 4.18 | 24.4 | 6.76 | 1.83 | 2.4 | 0.08 | 1.79 | 60 | 450 | 2.97619 | 1.8 | 3.99627 | 4.8 | 400 | 80 | 30.82873 | 21.77122 | [6 empty] | 10.1016/j.jpowsour.2020.228942
0 | 4.18 | 24.4 | 6.76 | 1.83 | 2.4 | 0.08 | 1.79 | 10 | 450 | 2.97619 | 1.8 | 3.99627 | 4.8 | 400 | 80 | 421.3333 |  | 97.34807 | [5 empty] | 10.1016/j.jpowsour.2020.228942
0 | 4.18 | 24.4 | 6.76 | 1.83 | 2.4 | 0.08 | 1.79 | 10 | 450 | 2.97619 | 1.8 | 3.99627 | 4.8 | 400 | 80 | 360.6667 |  | 93.59116 | [5 empty] | 10.1016/j.jpowsour.2020.228942
0 | 4.18 | 24.4 | 6.76 | 1.83 | 2.4 | 0.08 | 1.79 | 10 | 450 | 2.97619 | 1.8 | 3.99627 | 4.8 | 400 | 80 | 300.6667 |  | 87.62431 | [5 empty] | 10.1016/j.jpowsour.2020.228942
0 | 4.18 | 24.4 | 6.76 | 1.83 | 2.4 | 0.08 | 1.79 | 10 | 450 | 2.97619 | 1.8 | 3.99627 | 4.8 | 400 | 80 | 240.6667 |  | 83.8674 | [5 empty] | 10.1016/j.jpowsour.2020.228942
0 | 4.18 | 24.4 | 6.76 | 1.83 | 2.4 | 0.08 | 1.79 | 10 | 450 | 2.97619 | 1.8 | 3.99627 | 4.8 | 400 | 80 | 179.3333 |  | 65.96685 | [5 empty] | 10.1016/j.jpowsour.2020.228942
0 | 4.18 | 24.4 | 6.76 | 1.83 | 2.4 | 0.08 | 1.79 | 10 | 450 | 2.97619 | 1.8 | 3.99627 | 4.8 | 400 | 80 | 120.6667 |  | 49.39227 | [5 empty] | 10.1016/j.jpowsour.2020.228942
0 | 4.18 | 24.4 | 6.76 | 1.83 | 2.4 | 0.08 | 1.79 | 10 | 450 | 2.97619 | 1.8 | 3.99627 | 4.8 | 400 | 80 | 58.66667 |  | 29.50276 | [5 empty] | 10.1016/j.jpowsour.2020.228942
0 | 4.18 | 24.4 | 6.76 | 1.83 | 2.4 | 0.08 | 1.79 | 10 | 450 | 2.97619 | 1.8 | 3.99627 | 4.8 | 400 | 80 | 28 |  | 15.13812 | [5 empty] | 10.1016/j.jpowsour.2020.228942
0 | 4.18 | 24.4 | 6.76 | 1.83 | 2.4 | 0.08 | 1.79 | 20 | 450 | 2.97619 | 1.8 | 3.99627 | 4.8 | 400 | 80 | 421.3333 |  | 79.22652 | [5 empty] | 10.1016/j.jpowsour.2020.228942
0 | 4.18 | 24.4 | 6.76 | 1.83 | 2.4 | 0.08 | 1.79 | 20 | 450 | 2.97619 | 1.8 | 3.99627 | 4.8 | 400 | 80 | 361.3333 |  | 71.49171 | [5 empty] | 10.1016/j.jpowsour.2020.228942
0 | 4.18 | 24.4 | 6.76 | 1.83 | 2.4 | 0.08 | 1.79 | 20 | 450 | 2.97619 | 1.8 | 3.99627 | 4.8 | 400 | 80 | 301.3333 |  | 63.53591 | [5 empty] | 10.1016/j.jpowsour.2020.228942
0 | 4.18 | 24.4 | 6.76 | 1.83 | 2.4 | 0.08 | 1.79 | 20 | 450 | 2.97619 | 1.8 | 3.99627 | 4.8 | 400 | 80 | 242.6667 |  | 54.91713 | [5 empty] | 10.1016/j.jpowsour.2020.228942
0 | 4.18 | 24.4 | 6.76 | 1.83 | 2.4 | 0.08 | 1.79 | 20 | 450 | 2.97619 | 1.8 | 3.99627 | 4.8 | 400 | 80 | 180.6667 |  | 49.17127 | [5 empty] | 10.1016/j.jpowsour.2020.228942
0 | 4.18 | 24.4 | 6.76 | 1.83 | 2.4 | 0.08 | 1.79 | 20 | 450 | 2.97619 | 1.8 | 3.99627 | 4.8 | 400 | 80 | 120 |  | 39.00552 | [5 empty] | 10.1016/j.jpowsour.2020.228942
0 | 4.18 | 24.4 | 6.76 | 1.83 | 2.4 | 0.08 | 1.79 | 20 | 450 | 2.97619 | 1.8 | 3.99627 | 4.8 | 400 | 80 | 58.66667 |  | 22.87293 | [5 empty] | 10.1016/j.jpowsour.2020.228942
0 | 4.18 | 24.4 | 6.76 | 1.83 | 2.4 | 0.08 | 1.79 | 20 | 450 | 2.97619 | 1.8 | 3.99627 | 4.8 | 400 | 80 | 30 |  | 13.81215 | [5 empty] | 10.1016/j.jpowsour.2020.228942
0 | 4.18 | 24.4 | 6.76 | 1.83 | 2.4 | 0.08 | 1.79 | 30 | 450 | 2.97619 | 1.8 | 3.99627 | 4.8 | 400 | 80 | 423.3333 |  | 77.45856 | [5 empty] | 10.1016/j.jpowsour.2020.228942
0 | 4.18 | 24.4 | 6.76 | 1.83 | 2.4 | 0.08 | 1.79 | 30 | 450 | 2.97619 | 1.8 | 3.99627 | 4.8 | 400 | 80 | 360 |  | 65.96685 | [5 empty] | 10.1016/j.jpowsour.2020.228942
0 | 4.18 | 24.4 | 6.76 | 1.83 | 2.4 | 0.08 | 1.79 | 30 | 450 | 2.97619 | 1.8 | 3.99627 | 4.8 | 400 | 80 | 300.6667 |  | 55.58011 | [5 empty] | 10.1016/j.jpowsour.2020.228942
0 | 4.18 | 24.4 | 6.76 | 1.83 | 2.4 | 0.08 | 1.79 | 30 | 450 | 2.97619 | 1.8 | 3.99627 | 4.8 | 400 | 80 | 240 |  | 47.18232 | [5 empty] | 10.1016/j.jpowsour.2020.228942
0 | 4.18 | 24.4 | 6.76 | 1.83 | 2.4 | 0.08 | 1.79 | 30 | 450 | 2.97619 | 1.8 | 3.99627 | 4.8 | 400 | 80 | 179.3333 |  | 40.1105 | [5 empty] | 10.1016/j.jpowsour.2020.228942
0 | 4.18 | 24.4 | 6.76 | 1.83 | 2.4 | 0.08 | 1.79 | 30 | 450 | 2.97619 | 1.8 | 3.99627 | 4.8 | 400 | 80 | 119.3333 |  | 32.1547 | [5 empty] | 10.1016/j.jpowsour.2020.228942
0 | 4.18 | 24.4 | 6.76 | 1.83 | 2.4 | 0.08 | 1.79 | 30 | 450 | 2.97619 | 1.8 | 3.99627 | 4.8 | 400 | 80 | 59.33333 |  | 23.09392 | [5 empty] | 10.1016/j.jpowsour.2020.228942
0 | 4.18 | 24.4 | 6.76 | 1.83 | 2.4 | 0.08 | 1.79 | 30 | 450 | 2.97619 | 1.8 | 3.99627 | 4.8 | 400 | 80 | 28.66667 |  | 10.71823 | [5 empty] | 10.1016/j.jpowsour.2020.228942
0 | 4.18 | 24.4 | 6.76 | 1.83 | 2.4 | 0.08 | 1.79 | 40 | 450 | 2.97619 | 1.8 | 3.99627 | 4.8 | 400 | 80 | 421.3333 |  | 81.21547 | [5 empty] | 10.1016/j.jpowsour.2020.228942
0 | 4.18 | 24.4 | 6.76 | 1.83 | 2.4 | 0.08 | 1.79 | 40 | 450 | 2.97619 | 1.8 | 3.99627 | 4.8 | 400 | 80 | 361.3333 |  | 76.1326 | [5 empty] | 10.1016/j.jpowsour.2020.228942
0 | 4.18 | 24.4 | 6.76 | 1.83 | 2.4 | 0.08 | 1.79 | 40 | 450 | 2.97619 | 1.8 | 3.99627 | 4.8 | 400 | 80 | 300 |  | 49.39227 | [5 empty] | 10.1016/j.jpowsour.2020.228942
0 | 4.18 | 24.4 | 6.76 | 1.83 | 2.4 | 0.08 | 1.79 | 40 | 450 | 2.97619 | 1.8 | 3.99627 | 4.8 | 400 | 80 | 240 |  | 43.20442 | [5 empty] | 10.1016/j.jpowsour.2020.228942
0 | 4.18 | 24.4 | 6.76 | 1.83 | 2.4 | 0.08 | 1.79 | 40 | 450 | 2.97619 | 1.8 | 3.99627 | 4.8 | 400 | 80 | 180.6667 |  | 33.92265 | [5 empty] | 10.1016/j.jpowsour.2020.228942
0 | 4.18 | 24.4 | 6.76 | 1.83 | 2.4 | 0.08 | 1.79 | 40 | 450 | 2.97619 | 1.8 | 3.99627 | 4.8 | 400 | 80 | 119.3333 |  | 24.1989 | [5 empty] | 10.1016/j.jpowsour.2020.228942
0 | 4.18 | 24.4 | 6.76 | 1.83 | 2.4 | 0.08 | 1.79 | 40 | 450 | 2.97619 | 1.8 | 3.99627 | 4.8 | 400 | 80 | 60 |  | 15.58011 | [5 empty] | 10.1016/j.jpowsour.2020.228942
0 | 4.18 | 24.4 | 6.76 | 1.83 | 2.4 | 0.08 | 1.79 | 40 | 450 | 2.97619 | 1.8 | 3.99627 | 4.8 | 400 | 80 | 30.66667 |  | 8.950276 | [5 empty] | 10.1016/j.jpowsour.2020.228942
0 | 4.18 | 24.4 | 6.76 | 1.83 | 2.4 | 0.08 | 1.79 | 50 | 450 | 2.97619 | 1.8 | 3.99627 | 4.8 | 400 | 80 | 420 |  | 77.67956 | [5 empty] | 10.1016/j.jpowsour.2020.228942
0 | 4.18 | 24.4 | 6.76 | 1.83 | 2.4 | 0.08 | 1.79 | 50 | 450 | 2.97619 | 1.8 | 3.99627 | 4.8 | 400 | 80 | 359.3333 |  | 56.24309 | [5 empty] | 10.1016/j.jpowsour.2020.228942
0 | 4.18 | 24.4 | 6.76 | 1.83 | 2.4 | 0.08 | 1.79 | 50 | 450 | 2.97619 | 1.8 | 3.99627 | 4.8 | 400 | 80 | 301.3333 |  | 39.66851 | [5 empty] | 10.1016/j.jpowsour.2020.228942
0 | 4.18 | 24.4 | 6.76 | 1.83 | 2.4 | 0.08 | 1.79 | 50 | 450 | 2.97619 | 1.8 | 3.99627 | 4.8 | 400 | 80 | 240 |  | 30.82873 | [5 empty] | 10.1016/j.jpowsour.2020.228942
0 | 4.18 | 24.4 | 6.76 | 1.83 | 2.4 | 0.08 | 1.79 | 50 | 450 | 2.97619 | 1.8 | 3.99627 | 4.8 | 400 | 80 | 179.3333 |  | 22.87293 | [5 empty] | 10.1016/j.jpowsour.2020.228942
0 | 4.18 | 24.4 | 6.76 | 1.83 | 2.4 | 0.08 | 1.79 | 50 | 450 | 2.97619 | 1.8 | 3.99627 | 4.8 | 400 | 80 | 118 |  | 16.68508 | [5 empty] | 10.1016/j.jpowsour.2020.228942
0 | 4.18 | 24.4 | 6.76 | 1.83 | 2.4 | 0.08 | 1.79 | 50 | 450 | 2.97619 | 1.8 | 3.99627 | 4.8 | 400 | 80 | 59.33333 |  | 10.71823 | [5 empty] | 10.1016/j.jpowsour.2020.228942
0 | 4.18 | 24.4 | 6.76 | 1.83 | 2.4 | 0.08 | 1.79 | 50 | 450 | 2.97619 | 1.8 | 3.99627 | 4.8 | 400 | 80 | 29.33333 |  | 6.519337 | [5 empty] | 10.1016/j.jpowsour.2020.228942
0 | 4.18 | 24.4 | 6.76 | 1.83 | 2.4 | 0.08 | 1.79 | 60 | 450 | 2.97619 | 1.8 | 3.99627 | 4.8 | 400 | 80 | 424 |  | 75.9116 | [5 empty] | 10.1016/j.jpowsour.2020.228942
0 | 4.18 | 24.4 | 6.76 | 1.83 | 2.4 | 0.08 | 1.79 | 60 | 450 | 2.97619 | 1.8 | 3.99627 | 4.8 | 400 | 80 | 362 |  | 73.25967 | [5 empty] | 10.1016/j.jpowsour.2020.228942
0 | 4.18 | 24.4 | 6.76 | 1.83 | 2.4 | 0.08 | 1.79 | 60 | 450 | 2.97619 | 1.8 | 3.99627 | 4.8 | 400 | 80 | 299.3333 |  | 54.25414 | [5 empty] | 10.1016/j.jpowsour.2020.228942
0 | 4.18 | 24.4 | 6.76 | 1.83 | 2.4 | 0.08 | 1.79 | 60 | 450 | 2.97619 | 1.8 | 3.99627 | 4.8 | 400 | 80 | 240.6667 |  | 37.67956 | [5 empty] | 10.1016/j.jpowsour.2020.228942
0 | 4.18 | 24.4 | 6.76 | 1.83 | 2.4 | 0.08 | 1.79 | 60 | 450 | 2.97619 | 1.8 | 3.99627 | 4.8 | 400 | 80 | 180.6667 |  | 29.28177 | [5 empty] | 10.1016/j.jpowsour.2020.228942
0 | 4.18 | 24.4 | 6.76 | 1.83 | 2.4 | 0.08 | 1.79 | 60 | 450 | 2.97619 | 1.8 | 3.99627 | 4.8 | 400 | 80 | 120.6667 |  | 22.65193 | [5 empty] | 10.1016/j.jpowsour.2020.228942
0 | 4.18 | 24.4 | 6.76 | 1.83 | 2.4 | 0.08 | 1.79 | 60 | 450 | 2.97619 | 1.8 | 3.99627 | 4.8 | 400 | 80 | 58.66667 |  | 15.13812 | [5 empty] | 10.1016/j.jpowsour.2020.228942
0 | 4.18 | 24.4 | 6.76 | 1.83 | 2.4 | 0.08 | 1.79 | 60 | 450 | 2.97619 | 1.8 | 3.99627 | 4.8 | 400 | 80 | 30 |  | 8.950276 | [5 empty] | 10.1016/j.jpowsour.2020.228942
0 | 4.18 | 24.4 | 6.76 | 1.83 | 2.4 | 0.08 | 1.79 | 10 | 450 | 2.97619 | 1.8 | 3.99627 | 4.8 | 400 | 30 | 419.5528 | 24.79562 | [6 empty] | 10.1016/j.jpowsour.2020.228942
0 | 4.18 | 24.4 | 6.76 | 1.83 | 2.4 | 0.08 | 1.79 | 10 | 450 | 2.97619 | 1.8 | 3.99627 | 4.8 | 400 | 30 | 359.7014 | 24.07885 | [6 empty] | 10.1016/j.jpowsour.2020.228942
0 | 4.18 | 24.4 | 6.76 | 1.83 | 2.4 | 0.08 | 1.79 | 10 | 450 | 2.97619 | 1.8 | 3.99627 | 4.8 | 400 | 30 | 300.5125 | 23.58327 | [6 empty] | 10.1016/j.jpowsour.2020.228942
0 | 4.18 | 24.4 | 6.76 | 1.83 | 2.4 | 0.08 | 1.79 | 10 | 450 | 2.97619 | 1.8 | 3.99627 | 4.8 | 400 | 30 | 241.9811 | 23.0883 | [6 empty] | 10.1016/j.jpowsour.2020.228942
0 | 4.18 | 24.4 | 6.76 | 1.83 | 2.4 | 0.08 | 1.79 | 10 | 450 | 2.97619 | 1.8 | 3.99627 | 4.8 | 400 | 30 | 180.8002 | 21.70854 | [6 empty] | 10.1016/j.jpowsour.2020.228942
0 | 4.18 | 24.4 | 6.76 | 1.83 | 2.4 | 0.08 | 1.79 | 10 | 450 | 2.97619 | 1.8 | 3.99627 | 4.8 | 400 | 30 | 122.2785 | 21.65475 | [6 empty] | 10.1016/j.jpowsour.2020.228942
0 | 4.18 | 24.4 | 6.76 | 1.83 | 2.4 | 0.08 | 1.79 | 10 | 450 | 2.97619 | 1.8 | 3.99627 | 4.8 | 400 | 30 | 62.4513 | 22.04094 | [6 empty] | 10.1016/j.jpowsour.2020.228942
0 | 4.18 | 24.4 | 6.76 | 1.83 | 2.4 | 0.08 | 1.79 | 10 | 450 | 2.97619 | 1.8 | 3.99627 | 4.8 | 400 | 30 | 32.1751 | 20.68958 | [6 empty] | 10.1016/j.jpowsour.2020.228942
0 | 4.18 | 24.4 | 6.76 | 1.83 | 2.4 | 0.08 | 1.79 | 10 | 450 | 2.97619 | 1.8 | 3.99627 | 4.8 | 400 | 30 | 2.135821 | 0.1472632 | [6 empty] | 10.1016/j.jpowsour.2020.228942
0 | 4.18 | 24.4 | 6.76 | 1.83 | 2.4 | 0.08 | 1.79 | 10 | 450 | 2.97619 | 1.8 | 3.99627 | 4.8 | 400 | 40 | 419.5915 | 26.56037 | [6 empty] | 10.1016/j.jpowsour.2020.228942
0 | 4.18 | 24.4 | 6.76 | 1.83 | 2.4 | 0.08 | 1.79 | 10 | 450 | 2.97619 | 1.8 | 3.99627 | 4.8 | 400 | 40 | 360.4073 | 26.28538 | [6 empty] | 10.1016/j.jpowsour.2020.228942
0 | 4.18 | 24.4 | 6.76 | 1.83 | 2.4 | 0.08 | 1.79 | 10 | 450 | 2.97619 | 1.8 | 3.99627 | 4.8 | 400 | 40 | 301.8711 | 25.56981 | [6 empty] | 10.1016/j.jpowsour.2020.228942
0 | 4.18 | 24.4 | 6.76 | 1.83 | 2.4 | 0.08 | 1.79 | 10 | 450 | 2.97619 | 1.8 | 3.99627 | 4.8 | 400 | 40 | 241.3574 | 24.63184 | [6 empty] | 10.1016/j.jpowsour.2020.228942
0 | 4.18 | 24.4 | 6.76 | 1.83 | 2.4 | 0.08 | 1.79 | 10 | 450 | 2.97619 | 1.8 | 3.99627 | 4.8 | 400 | 40 | 181.4964 | 23.47388 | [6 empty] | 10.1016/j.jpowsour.2020.228942
0 | 4.18 | 24.4 | 6.76 | 1.83 | 2.4 | 0.08 | 1.79 | 10 | 450 | 2.97619 | 1.8 | 3.99627 | 4.8 | 400 | 40 | 119.6676 | 22.5347 | [6 empty] | 10.1016/j.jpowsour.2020.228942
0 | 4.18 | 24.4 | 6.76 | 1.83 | 2.4 | 0.08 | 1.79 | 10 | 450 | 2.97619 | 1.8 | 3.99627 | 4.8 | 400 | 40 | 62.40295 | 19.83501 | [6 empty] | 10.1016/j.jpowsour.2020.228942
0 | 4.18 | 24.4 | 6.76 | 1.83 | 2.4 | 0.08 | 1.79 | 10 | 450 | 2.97619 | 1.8 | 3.99627 | 4.8 | 400 | 40 | 31.46921 | 18.48305 | [6 empty] | 10.1016/j.jpowsour.2020.228942
0 | 4.18 | 24.4 | 6.76 | 1.83 | 2.4 | 0.08 | 1.79 | 10 | 450 | 2.97619 | 1.8 | 3.99627 | 4.8 | 400 | 50 | 420.336 | 30.53164 | [6 empty] | 10.1016/j.jpowsour.2020.228942
0 | 4.18 | 24.4 | 6.76 | 1.83 | 2.4 | 0.08 | 1.79 | 10 | 450 | 2.97619 | 1.8 | 3.99627 | 4.8 | 400 | 50 | 359.832 | 30.03485 | [6 empty] | 10.1016/j.jpowsour.2020.228942
0 | 4.18 | 24.4 | 6.76 | 1.83 | 2.4 | 0.08 | 1.79 | 10 | 450 | 2.97619 | 1.8 | 3.99627 | 4.8 | 400 | 50 | 301.2619 | 27.77514 | [6 empty] | 10.1016/j.jpowsour.2020.228942
0 | 4.18 | 24.4 | 6.76 | 1.83 | 2.4 | 0.08 | 1.79 | 10 | 450 | 2.97619 | 1.8 | 3.99627 | 4.8 | 400 | 50 | 239.4379 | 27.05655 | [6 empty] | 10.1016/j.jpowsour.2020.228942
0 | 4.18 | 24.4 | 6.76 | 1.83 | 2.4 | 0.08 | 1.79 | 10 | 450 | 2.97619 | 1.8 | 3.99627 | 4.8 | 400 | 50 | 180.8775 | 25.23802 | [6 empty] | 10.1016/j.jpowsour.2020.228942
0 | 4.18 | 24.4 | 6.76 | 1.83 | 2.4 | 0.08 | 1.79 | 10 | 450 | 2.97619 | 1.8 | 3.99627 | 4.8 | 400 | 50 | 121.031 | 24.74184 | [6 empty] | 10.1016/j.jpowsour.2020.228942
0 | 4.18 | 24.4 | 6.76 | 1.83 | 2.4 | 0.08 | 1.79 | 10 | 450 | 2.97619 | 1.8 | 3.99627 | 4.8 | 400 | 50 | 61.15071 | 22.7015 | [6 empty] | 10.1016/j.jpowsour.2020.228942
0 | 4.18 | 24.4 | 6.76 | 1.83 | 2.4 | 0.08 | 1.79 | 10 | 450 | 2.97619 | 1.8 | 3.99627 | 4.8 | 400 | 60 | 421.888 | 41.34189 | [6 empty] | 10.1016/j.jpowsour.2020.228942
0 | 4.18 | 24.4 | 6.76 | 1.83 | 2.4 | 0.08 | 1.79 | 10 | 450 | 2.97619 | 1.8 | 3.99627 | 4.8 | 400 | 60 | 360.6974 | 39.52094 | [6 empty] | 10.1016/j.jpowsour.2020.228942
0 | 4.18 | 24.4 | 6.76 | 1.83 | 2.4 | 0.08 | 1.79 | 10 | 450 | 2.97619 | 1.8 | 3.99627 | 4.8 | 400 | 60 | 300.1741 | 38.14178 | [6 empty] | 10.1016/j.jpowsour.2020.228942
0 | 4.18 | 24.4 | 6.76 | 1.83 | 2.4 | 0.08 | 1.79 | 10 | 450 | 2.97619 | 1.8 | 3.99627 | 4.8 | 400 | 60 | 240.2599 | 34.5573 | [6 empty] | 10.1016/j.jpowsour.2020.228942
0 | 4.18 | 24.4 | 6.76 | 1.83 | 2.4 | 0.08 | 1.79 | 10 | 450 | 2.97619 | 1.8 | 3.99627 | 4.8 | 400 | 60 | 180.3747 | 32.29638 | [6 empty] | 10.1016/j.jpowsour.2020.228942
0 | 4.18 | 24.4 | 6.76 | 1.83 | 2.4 | 0.08 | 1.79 | 10 | 450 | 2.97619 | 1.8 | 3.99627 | 4.8 | 400 | 60 | 121.1132 | 28.49191 | [6 empty] | 10.1016/j.jpowsour.2020.228942
0 | 4.18 | 24.4 | 6.76 | 1.83 | 2.4 | 0.08 | 1.79 | 10 | 450 | 2.97619 | 1.8 | 3.99627 | 4.8 | 400 | 60 | 61.21356 | 25.56921 | [6 empty] | 10.1016/j.jpowsour.2020.228942
0 | 4.18 | 24.4 | 6.76 | 1.83 | 2.4 | 0.08 | 1.79 | 10 | 450 | 2.97619 | 1.8 | 3.99627 | 4.8 | 400 | 60 | 31.5369 | 21.57135 | [6 empty] | 10.1016/j.jpowsour.2020.228942
0 | 4.18 | 24.4 | 6.76 | 1.83 | 2.4 | 0.08 | 1.79 | 10 | 450 | 2.97619 | 1.8 | 3.99627 | 4.8 | 400 | 70 | 420.6793 | 76.19372 | [6 empty] | 10.1016/j.jpowsour.2020.228942
0 | 4.18 | 24.4 | 6.76 | 1.83 | 2.4 | 0.08 | 1.79 | 10 | 450 | 2.97619 | 1.8 | 3.99627 | 4.8 | 400 | 70 | 361.4517 | 73.9334 | [6 empty] | 10.1016/j.jpowsour.2020.228942
0 | 4.18 | 24.4 | 6.76 | 1.83 | 2.4 | 0.08 | 1.79 | 10 | 450 | 2.97619 | 1.8 | 3.99627 | 4.8 | 400 | 70 | 301.5472 | 70.7901 | [6 empty] | 10.1016/j.jpowsour.2020.228942
0 | 4.18 | 24.4 | 6.76 | 1.83 | 2.4 | 0.08 | 1.79 | 10 | 450 | 2.97619 | 1.8 | 3.99627 | 4.8 | 400 | 70 | 240.8062 | 59.48428 | [6 empty] | 10.1016/j.jpowsour.2020.228942
0 | 4.18 | 24.4 | 6.76 | 1.83 | 2.4 | 0.08 | 1.79 | 10 | 450 | 2.97619 | 1.8 | 3.99627 | 4.8 | 400 | 70 | 181.5109 | 54.13566 | [6 empty] | 10.1016/j.jpowsour.2020.228942
0 | 4.18 | 24.4 | 6.76 | 1.83 | 2.4 | 0.08 | 1.79 | 10 | 450 | 2.97619 | 1.8 | 3.99627 | 4.8 | 400 | 70 | 120.1172 | 43.04982 | [6 empty] | 10.1016/j.jpowsour.2020.228942
0 | 4.18 | 24.4 | 6.76 | 1.83 | 2.4 | 0.08 | 1.79 | 10 | 450 | 2.97619 | 1.8 | 3.99627 | 4.8 | 400 | 70 | 61.31026 | 29.98106 | [6 empty] | 10.1016/j.jpowsour.2020.228942
0 | 4.18 | 24.4 | 6.76 | 1.83 | 2.4 | 0.08 | 1.79 | 10 | 450 | 2.97619 | 1.8 | 3.99627 | 4.8 | 400 | 70 | 30.9422 | 24.43845 | [6 empty] | 10.1016/j.jpowsour.2020.228942
0 | 4.18 | 24.4 | 6.76 | 1.83 | 2.4 | 0.08 | 1.79 | 10 | 450 | 2.97619 | 1.8 | 3.99627 | 4.8 | 400 | 80 | 421.6801 | 91.8564 | [6 empty] | 10.1016/j.jpowsour.2020.228942
0 | 4.18 | 24.4 | 6.76 | 1.83 | 2.4 | 0.08 | 1.79 | 10 | 450 | 2.97619 | 1.8 | 3.99627 | 4.8 | 400 | 80 | 362.4235 | 88.27253 | [6 empty] | 10.1016/j.jpowsour.2020.228942
0 | 4.18 | 24.4 | 6.76 | 1.83 | 2.4 | 0.08 | 1.79 | 10 | 450 | 2.97619 | 1.8 | 3.99627 | 4.8 | 400 | 80 | 303.2007 | 86.2328 | [6 empty] | 10.1016/j.jpowsour.2020.228942
0 | 4.18 | 24.4 | 6.76 | 1.83 | 2.4 | 0.08 | 1.79 | 10 | 450 | 2.97619 | 1.8 | 3.99627 | 4.8 | 400 | 80 | 243.3445 | 85.29543 | [6 empty] | 10.1016/j.jpowsour.2020.228942
0 | 4.18 | 24.4 | 6.76 | 1.83 | 2.4 | 0.08 | 1.79 | 10 | 450 | 2.97619 | 1.8 | 3.99627 | 4.8 | 400 | 80 | 182.1926 | 85.23923 | [6 empty] | 10.1016/j.jpowsour.2020.228942
0 | 4.18 | 24.4 | 6.76 | 1.83 | 2.4 | 0.08 | 1.79 | 10 | 450 | 2.97619 | 1.8 | 3.99627 | 4.8 | 400 | 80 | 121.94 | 66.21326 | [6 empty] | 10.1016/j.jpowsour.2020.228942
0 | 4.18 | 24.4 | 6.76 | 1.83 | 2.4 | 0.08 | 1.79 | 10 | 450 | 2.97619 | 1.8 | 3.99627 | 4.8 | 400 | 80 | 61.78408 | 51.59915 | [6 empty] | 10.1016/j.jpowsour.2020.228942
0 | 4.18 | 24.4 | 6.76 | 1.83 | 2.4 | 0.08 | 1.79 | 10 | 450 | 2.97619 | 1.8 | 3.99627 | 4.8 | 400 | 80 | 31.82699 | 34.80691 | [6 empty] | 10.1016/j.jpowsour.2020.228942
0 | 4.18 | 24.4 | 6.76 | 1.83 | 2.4 | 0.08 | 1.79 | 10 | 450 | 2.97619 | 1.8 | 3.99627 | 4.8 | 400 | 30 | 420.625 |  | 3.676471 | [5 empty] | 10.1016/j.jpowsour.2020.228942
0 | 4.18 | 24.4 | 6.76 | 1.83 | 2.4 | 0.08 | 1.79 | 10 | 450 | 2.97619 | 1.8 | 3.99627 | 4.8 | 400 | 30 | 361.2966 |  | 3.235294 | [5 empty] | 10.1016/j.jpowsour.2020.228942
0 | 4.18 | 24.4 | 6.76 | 1.83 | 2.4 | 0.08 | 1.79 | 10 | 450 | 2.97619 | 1.8 | 3.99627 | 4.8 | 400 | 30 | 299.9706 |  | 2.573529 | [5 empty] | 10.1016/j.jpowsour.2020.228942
0 | 4.18 | 24.4 | 6.76 | 1.83 | 2.4 | 0.08 | 1.79 | 10 | 450 | 2.97619 | 1.8 | 3.99627 | 4.8 | 400 | 30 | 239.9755 |  | 2.132353 | [5 empty] | 10.1016/j.jpowsour.2020.228942
0 | 4.18 | 24.4 | 6.76 | 1.83 | 2.4 | 0.08 | 1.79 | 10 | 450 | 2.97619 | 1.8 | 3.99627 | 4.8 | 400 | 30 | 180.6397 |  | 2.352941 | [5 empty] | 10.1016/j.jpowsour.2020.228942
0 | 4.18 | 24.4 | 6.76 | 1.83 | 2.4 | 0.08 | 1.79 | 10 | 450 | 2.97619 | 1.8 | 3.99627 | 4.8 | 400 | 30 | 120.6495 |  | 1.470588 | [5 empty] | 10.1016/j.jpowsour.2020.228942
0 | 4.18 | 24.4 | 6.76 | 1.83 | 2.4 | 0.08 | 1.79 | 10 | 450 | 2.97619 | 1.8 | 3.99627 | 4.8 | 400 | 30 | 60.65686 |  | 0.8088235 | [5 empty] | 10.1016/j.jpowsour.2020.228942
0 | 4.18 | 24.4 | 6.76 | 1.83 | 2.4 | 0.08 | 1.79 | 10 | 450 | 2.97619 | 1.8 | 3.99627 | 4.8 | 400 | 30 | 30.65686 |  | 0.8088235 | [5 empty] | 10.1016/j.jpowsour.2020.228942
0 | 4.18 | 24.4 | 6.76 | 1.83 | 2.4 | 0.08 | 1.79 | 10 | 450 | 2.97619 | 1.8 | 3.99627 | 4.8 | 400 | 40 | 420.5956 |  | 6.323529 | [5 empty] | 10.1016/j.jpowsour.2020.228942
0 | 4.18 | 24.4 | 6.76 | 1.83 | 2.4 | 0.08 | 1.79 | 10 | 450 | 2.97619 | 1.8 | 3.99627 | 4.8 | 400 | 40 | 359.9387 |  | 5.441176 | [5 empty] | 10.1016/j.jpowsour.2020.228942
0 | 4.18 | 24.4 | 6.76 | 1.83 | 2.4 | 0.08 | 1.79 | 10 | 450 | 2.97619 | 1.8 | 3.99627 | 4.8 | 400 | 40 | 299.951 |  | 4.338235 | [5 empty] | 10.1016/j.jpowsour.2020.228942
0 | 4.18 | 24.4 | 6.76 | 1.83 | 2.4 | 0.08 | 1.79 | 10 | 450 | 2.97619 | 1.8 | 3.99627 | 4.8 | 400 | 40 | 239.2941 |  | 3.455882 | [5 empty] | 10.1016/j.jpowsour.2020.228942
0 | 4.18 | 24.4 | 6.76 | 1.83 | 2.4 | 0.08 | 1.79 | 10 | 450 | 2.97619 | 1.8 | 3.99627 | 4.8 | 400 | 40 | 180.625 |  | 3.676471 | [5 empty] | 10.1016/j.jpowsour.2020.228942
0 | 4.18 | 24.4 | 6.76 | 1.83 | 2.4 | 0.08 | 1.79 | 10 | 450 | 2.97619 | 1.8 | 3.99627 | 4.8 | 400 | 40 | 121.2917 |  | 3.676471 | [5 empty] | 10.1016/j.jpowsour.2020.228942
0 | 4.18 | 24.4 | 6.76 | 1.83 | 2.4 | 0.08 | 1.79 | 10 | 450 | 2.97619 | 1.8 | 3.99627 | 4.8 | 400 | 40 | 59.97794 |  | 1.911765 | [5 empty] | 10.1016/j.jpowsour.2020.228942
0 | 4.18 | 24.4 | 6.76 | 1.83 | 2.4 | 0.08 | 1.79 | 10 | 450 | 2.97619 | 1.8 | 3.99627 | 4.8 | 400 | 40 | 29.31373 |  | 1.691176 | [5 empty] | 10.1016/j.jpowsour.2020.228942
0 | 4.18 | 24.4 | 6.76 | 1.83 | 2.4 | 0.08 | 1.79 | 10 | 450 | 2.97619 | 1.8 | 3.99627 | 4.8 | 400 | 50 | 420.5882 |  | 6.985294 | [5 empty] | 10.1016/j.jpowsour.2020.228942
0 | 4.18 | 24.4 | 6.76 | 1.83 | 2.4 | 0.08 | 1.79 | 10 | 450 | 2.97619 | 1.8 | 3.99627 | 4.8 | 400 | 50 | 359.2525 |  | 7.205882 | [5 empty] | 10.1016/j.jpowsour.2020.228942
0 | 4.18 | 24.4 | 6.76 | 1.83 | 2.4 | 0.08 | 1.79 | 10 | 450 | 2.97619 | 1.8 | 3.99627 | 4.8 | 400 | 50 | 299.9314 |  | 6.102941 | [5 empty] | 10.1016/j.jpowsour.2020.228942
0 | 4.18 | 24.4 | 6.76 | 1.83 | 2.4 | 0.08 | 1.79 | 10 | 450 | 2.97619 | 1.8 | 3.99627 | 4.8 | 400 | 50 | 239.277 |  | 5 | [5 empty] | 10.1016/j.jpowsour.2020.228942
0 | 4.18 | 24.4 | 6.76 | 1.83 | 2.4 | 0.08 | 1.79 | 10 | 450 | 2.97619 | 1.8 | 3.99627 | 4.8 | 400 | 50 | 179.9485 |  | 4.558824 | [5 empty] | 10.1016/j.jpowsour.2020.228942
0 | 4.18 | 24.4 | 6.76 | 1.83 | 2.4 | 0.08 | 1.79 | 10 | 450 | 2.97619 | 1.8 | 3.99627 | 4.8 | 400 | 50 | 120.6275 |  | 3.455882 | [5 empty] | 10.1016/j.jpowsour.2020.228942
0 | 4.18 | 24.4 | 6.76 | 1.83 | 2.4 | 0.08 | 1.79 | 10 | 450 | 2.97619 | 1.8 | 3.99627 | 4.8 | 400 | 50 | 59.30147 |  | 2.794118 | [5 empty] | 10.1016/j.jpowsour.2020.228942
0 | 4.18 | 24.4 | 6.76 | 1.83 | 2.4 | 0.08 | 1.79 | 10 | 450 | 2.97619 | 1.8 | 3.99627 | 4.8 | 400 | 50 | 29.95833 |  | 3.676471 | [5 empty] | 10.1016/j.jpowsour.2020.228942
0 | 4.18 | 24.4 | 6.76 | 1.83 | 2.4 | 0.08 | 1.79 | 10 | 450 | 2.97619 | 1.8 | 3.99627 | 4.8 | 400 | 60 | 419.8284 |  | 15.36765 | [5 empty] | 10.1016/j.jpowsour.2020.228942
0 | 4.18 | 24.4 | 6.76 | 1.83 | 2.4 | 0.08 | 1.79 | 10 | 450 | 2.97619 | 1.8 | 3.99627 | 4.8 | 400 | 60 | 360.5172 |  | 13.38235 | [5 empty] | 10.1016/j.jpowsour.2020.228942
0 | 4.18 | 24.4 | 6.76 | 1.83 | 2.4 | 0.08 | 1.79 | 10 | 450 | 2.97619 | 1.8 | 3.99627 | 4.8 | 400 | 60 | 299.1887 |  | 12.94118 | [5 empty] | 10.1016/j.jpowsour.2020.228942
0 | 4.18 | 24.4 | 6.76 | 1.83 | 2.4 | 0.08 | 1.79 | 10 | 450 | 2.97619 | 1.8 | 3.99627 | 4.8 | 400 | 60 | 239.223 |  | 9.852941 | [5 empty] | 10.1016/j.jpowsour.2020.228942
0 | 4.18 | 24.4 | 6.76 | 1.83 | 2.4 | 0.08 | 1.79 | 10 | 450 | 2.97619 | 1.8 | 3.99627 | 4.8 | 400 | 60 | 179.9044 |  | 8.529412 | [5 empty] | 10.1016/j.jpowsour.2020.228942
0 | 4.18 | 24.4 | 6.76 | 1.83 | 2.4 | 0.08 | 1.79 | 10 | 450 | 2.97619 | 1.8 | 3.99627 | 4.8 | 400 | 60 | 119.9265 |  | 6.544118 | [5 empty] | 10.1016/j.jpowsour.2020.228942
0 | 4.18 | 24.4 | 6.76 | 1.83 | 2.4 | 0.08 | 1.79 | 10 | 450 | 2.97619 | 1.8 | 3.99627 | 4.8 | 400 | 60 | 59.95098 |  | 4.338235 | [5 empty] | 10.1016/j.jpowsour.2020.228942
0 | 4.18 | 24.4 | 6.76 | 1.83 | 2.4 | 0.08 | 1.79 | 10 | 450 | 2.97619 | 1.8 | 3.99627 | 4.8 | 400 | 60 | 29.97059 |  | 2.573529 | [5 empty] | 10.1016/j.jpowsour.2020.228942
0 | 4.18 | 24.4 | 6.76 | 1.83 | 2.4 | 0.08 | 1.79 | 10 | 450 | 2.97619 | 1.8 | 3.99627 | 4.8 | 400 | 70 | 419.8652 |  | 72.05882 | [5 empty] | 10.1016/j.jpowsour.2020.228942
0 | 4.18 | 24.4 | 6.76 | 1.83 | 2.4 | 0.08 | 1.79 | 10 | 450 | 2.97619 | 1.8 | 3.99627 | 4.8 | 400 | 70 | 355.8824 |  | 70.51471 | [5 empty] | 10.1016/j.jpowsour.2020.228942
0 | 4.18 | 24.4 | 6.76 | 1.83 | 2.4 | 0.08 | 1.79 | 10 | 450 | 2.97619 | 1.8 | 3.99627 | 4.8 | 400 | 70 | 299.2819 |  | 64.55882 | [5 empty] | 10.1016/j.jpowsour.2020.228942
0 | 4.18 | 24.4 | 6.76 | 1.83 | 2.4 | 0.08 | 1.79 | 10 | 450 | 2.97619 | 1.8 | 3.99627 | 4.8 | 400 | 70 | 240.0907 |  | 51.76471 | [5 empty] | 10.1016/j.jpowsour.2020.228942
0 | 4.18 | 24.4 | 6.76 | 1.83 | 2.4 | 0.08 | 1.79 | 10 | 450 | 2.97619 | 1.8 | 3.99627 | 4.8 | 400 | 70 | 179.5172 |  | 43.38235 | [5 empty] | 10.1016/j.jpowsour.2020.228942
0 | 4.18 | 24.4 | 6.76 | 1.83 | 2.4 | 0.08 | 1.79 | 10 | 450 | 2.97619 | 1.8 | 3.99627 | 4.8 | 400 | 70 | 120.3382 |  | 29.48529 | [5 empty] | 10.1016/j.jpowsour.2020.228942
0 | 4.18 | 24.4 | 6.76 | 1.83 | 2.4 | 0.08 | 1.79 | 10 | 450 | 2.97619 | 1.8 | 3.99627 | 4.8 | 400 | 70 | 60.49755 |  | 15.14706 | [5 empty] | 10.1016/j.jpowsour.2020.228942
0 | 4.18 | 24.4 | 6.76 | 1.83 | 2.4 | 0.08 | 1.79 | 10 | 450 | 2.97619 | 1.8 | 3.99627 | 4.8 | 400 | 70 | 30.58578 |  | 7.205882 | [5 empty] | 10.1016/j.jpowsour.2020.228942
0 | 4.18 | 24.4 | 6.76 | 1.83 | 2.4 | 0.08 | 1.79 | 10 | 450 | 2.97619 | 1.8 | 3.99627 | 4.8 | 400 | 80 | 420.2549 |  | 96.98529 | [5 empty] | 10.1016/j.jpowsour.2020.228942
0 | 4.18 | 24.4 | 6.76 | 1.83 | 2.4 | 0.08 | 1.79 | 10 | 450 | 2.97619 | 1.8 | 3.99627 | 4.8 | 400 | 80 | 360.299 |  | 93.01471 | [5 empty] | 10.1016/j.jpowsour.2020.228942
0 | 4.18 | 24.4 | 6.76 | 1.83 | 2.4 | 0.08 | 1.79 | 10 | 450 | 2.97619 | 1.8 | 3.99627 | 4.8 | 400 | 80 | 299.0221 |  | 87.94118 | [5 empty] | 10.1016/j.jpowsour.2020.228942
0 | 4.18 | 24.4 | 6.76 | 1.83 | 2.4 | 0.08 | 1.79 | 10 | 450 | 2.97619 | 1.8 | 3.99627 | 4.8 | 400 | 80 | 239.7353 |  | 83.75 | [5 empty] | 10.1016/j.jpowsour.2020.228942
0 | 4.18 | 24.4 | 6.76 | 1.83 | 2.4 | 0.08 | 1.79 | 10 | 450 | 2.97619 | 1.8 | 3.99627 | 4.8 | 400 | 80 | 181.9363 |  | 65.66176 | [5 empty] | 10.1016/j.jpowsour.2020.228942
0 | 4.18 | 24.4 | 6.76 | 1.83 | 2.4 | 0.08 | 1.79 | 10 | 450 | 2.97619 | 1.8 | 3.99627 | 4.8 | 400 | 80 | 120.1127 |  | 49.77941 | [5 empty] | 10.1016/j.jpowsour.2020.228942
0 | 4.18 | 24.4 | 6.76 | 1.83 | 2.4 | 0.08 | 1.79 | 10 | 450 | 2.97619 | 1.8 | 3.99627 | 4.8 | 400 | 80 | 60.33578 |  | 29.70588 | [5 empty] | 10.1016/j.jpowsour.2020.228942
0 | 4.18 | 24.4 | 6.76 | 1.83 | 2.4 | 0.08 | 1.79 | 10 | 450 | 2.97619 | 1.8 | 3.99627 | 4.8 | 400 | 80 | 28.50245 |  | 14.70588 | [5 empty] | 10.1016/j.jpowsour.2020.228942
550 | 7.56 | 60.32 | 0.12 | 0.27 | 0 | 0.06 | 0.16 | 30 | 25 | 0.2678571 | 1.8 | 0 | -2.8 | 800 | 80 | 5.185185 | 7.415577 | [6 empty] | 10.1016/j.hydromet.2022.106012
550 | 7.56 | 60.32 | 0.12 | 0.27 | 0 | 0.06 | 0.16 | 30 | 25 | 0.2678571 | 1.8 | 0 | -2.8 | 800 | 80 | 10.12346 | 7.845861 | [6 empty] | 10.1016/j.hydromet.2022.106012
550 | 7.56 | 60.32 | 0.12 | 0.27 | 0 | 0.06 | 0.16 | 30 | 25 | 0.2678571 | 1.8 | 0 | -2.8 | 800 | 80 | 15.55556 | 7.392702 | [6 empty] | 10.1016/j.hydromet.2022.106012
550 | 7.56 | 60.32 | 0.12 | 0.27 | 0 | 0.06 | 0.16 | 30 | 25 | 0.2678571 | 1.8 | 0 | -2.8 | 800 | 80 | 30.61728 | 7.800654 | [6 empty] | 10.1016/j.hydromet.2022.106012
550 | 7.56 | 60.32 | 0.12 | 0.27 | 0 | 0.06 | 0.16 | 30 | 25 | 0.2678571 | 1.8 | 0 | -2.8 | 800 | 80 | 59.75309 | 7.956972 | [6 empty] | 10.1016/j.hydromet.2022.106012
550 | 7.56 | 60.32 | 0.12 | 0.27 | 0 | 0.06 | 0.16 | 30 | 25 | 0.2678571 | 1.8 | 0 | -2.8 | 800 | 80 | 89.87654 | 7.00817 | [6 empty] | 10.1016/j.hydromet.2022.106012
550 | 7.56 | 60.32 | 0.12 | 0.27 | 0 | 0.06 | 0.16 | 30 | 25 | 0.2678571 | 1.8 | 0 | -2.8 | 800 | 80 | 119.7531 | 7.824619 | [6 empty] | 10.1016/j.hydromet.2022.106012
550 | 7.56 | 60.32 | 0.12 | 0.27 | 0 | 0.06 | 0.16 | 30 | 25 | 0.2678571 | 1.8 | 0 | -2.8 | 800 | 80 | 149.6296 | 7.979303 | [6 empty] | 10.1016/j.hydromet.2022.106012
550 | 7.56 | 60.32 | 0.12 | 0.27 | 0 | 0.06 | 0.16 | 30 | 25 | 0.2678571 | 1.8 | 0.5 | -2.8 | 800 | 80 | 150.3704 | 51.87473 | [6 empty] | 10.1016/j.hydromet.2022.106012
550 | 7.56 | 60.32 | 0.12 | 0.27 | 0 | 0.06 | 0.16 | 30 | 25 | 0.2678571 | 1.8 | 0.5 | -2.8 | 800 | 80 | 119.7531 | 52.16285 | [6 empty] | 10.1016/j.hydromet.2022.106012
550 | 7.56 | 60.32 | 0.12 | 0.27 | 0 | 0.06 | 0.16 | 30 | 25 | 0.2678571 | 1.8 | 0.5 | -2.8 | 800 | 80 | 90.12346 | 54.65468 | [6 empty] | 10.1016/j.hydromet.2022.106012
550 | 7.56 | 60.32 | 0.12 | 0.27 | 0 | 0.06 | 0.16 | 30 | 25 | 0.2678571 | 1.8 | 0.5 | -2.8 | 800 | 80 | 59.75309 | 51.85403 | [6 empty] | 10.1016/j.hydromet.2022.106012
550 | 7.56 | 60.32 | 0.12 | 0.27 | 0 | 0.06 | 0.16 | 30 | 25 | 0.2678571 | 1.8 | 0.5 | -2.8 | 800 | 80 | 30.37037 | 50.37473 | [6 empty] | 10.1016/j.hydromet.2022.106012
550 | 7.56 | 60.32 | 0.12 | 0.27 | 0 | 0.06 | 0.16 | 30 | 25 | 0.2678571 | 1.8 | 0.5 | -2.8 | 800 | 80 | 15.80247 | 49.7451 | [6 empty] | 10.1016/j.hydromet.2022.106012
550 | 7.56 | 60.32 | 0.12 | 0.27 | 0 | 0.06 | 0.16 | 30 | 25 | 0.2678571 | 1.8 | 0.5 | -2.8 | 800 | 80 | 10.12346 | 53.06645 | [6 empty] | 10.1016/j.hydromet.2022.106012
550 | 7.56 | 60.32 | 0.12 | 0.27 | 0 | 0.06 | 0.16 | 30 | 25 | 0.2678571 | 1.8 | 0.5 | -2.8 | 800 | 80 | 5.432099 | 46.45915 | [6 empty] | 10.1016/j.hydromet.2022.106012
550 | 7.56 | 60.32 | 0.12 | 0.27 | 0 | 0.06 | 0.16 | 30 | 25 | 0.2678571 | 1.8 | 1 | -2.8 | 800 | 80 | 149.6296 | 100 | [6 empty] | 10.1016/j.hydromet.2022.106012
550 | 7.56 | 60.32 | 0.12 | 0.27 | 0 | 0.06 | 0.16 | 30 | 25 | 0.2678571 | 1.8 | 1 | -2.8 | 800 | 80 | 119.0123 | 100 | [6 empty] | 10.1016/j.hydromet.2022.106012
550 | 7.56 | 60.32 | 0.12 | 0.27 | 0 | 0.06 | 0.16 | 30 | 25 | 0.2678571 | 1.8 | 1 | -2.8 | 800 | 80 | 90.37037 | 98.33061 | [6 empty] | 10.1016/j.hydromet.2022.106012
550 | 7.56 | 60.32 | 0.12 | 0.27 | 0 | 0.06 | 0.16 | 30 | 25 | 0.2678571 | 1.8 | 1 | -2.8 | 800 | 80 | 59.75309 | 100 | [6 empty] | 10.1016/j.hydromet.2022.106012
550 | 7.56 | 60.32 | 0.12 | 0.27 | 0 | 0.06 | 0.16 | 30 | 25 | 0.2678571 | 1.8 | 1 | -2.8 | 800 | 80 | 30.37037 | 100 | [6 empty] | 10.1016/j.hydromet.2022.106012
550 | 7.56 | 60.32 | 0.12 | 0.27 | 0 | 0.06 | 0.16 | 30 | 25 | 0.2678571 | 1.8 | 1 | -2.8 | 800 | 80 | 15.30864 | 95.18736 | [6 empty] | 10.1016/j.hydromet.2022.106012
550 | 7.56 | 60.32 | 0.12 | 0.27 | 0 | 0.06 | 0.16 | 30 | 25 | 0.2678571 | 1.8 | 1 | -2.8 | 800 | 80 | 10.61728 | 92.10948 | [6 empty] | 10.1016/j.hydromet.2022.106012
550 | 7.56 | 60.32 | 0.12 | 0.27 | 0 | 0.06 | 0.16 | 30 | 25 | 0.2678571 | 1.8 | 1 | -2.8 | 800 | 80 | 5.185185 | 88.15087 | [6 empty] | 10.1016/j.hydromet.2022.106012
550 | 7.56 | 60.32 | 0.12 | 0.27 | 0 | 0.06 | 0.16 | 30 | 25 | 0.2678571 | 1.8 | 1.5 | -2.8 | 800 | 80 | 150.3704 | 100 | [6 empty] | 10.1016/j.hydromet.2022.106012
550 | 7.56 | 60.32 | 0.12 | 0.27 | 0 | 0.06 | 0.16 | 30 | 25 | 0.2678571 | 1.8 | 1.5 | -2.8 | 800 | 80 | 120.2469 | 100 | [6 empty] | 10.1016/j.hydromet.2022.106012
550 | 7.56 | 60.32 | 0.12 | 0.27 | 0 | 0.06 | 0.16 | 30 | 25 | 0.2678571 | 1.8 | 1.5 | -2.8 | 800 | 80 | 90.12346 | 100 | [6 empty] | 10.1016/j.hydromet.2022.106012
550 | 7.56 | 60.32 | 0.12 | 0.27 | 0 | 0.06 | 0.16 | 30 | 25 | 0.2678571 | 1.8 | 1.5 | -2.8 | 800 | 80 | 60.49383 | 100 | [6 empty] | 10.1016/j.hydromet.2022.106012
550 | 7.56 | 60.32 | 0.12 | 0.27 | 0 | 0.06 | 0.16 | 30 | 25 | 0.2678571 | 1.8 | 1.5 | -2.8 | 800 | 80 | 30.8642 | 100 | [6 empty] | 10.1016/j.hydromet.2022.106012
550 | 7.56 | 60.32 | 0.12 | 0.27 | 0 | 0.06 | 0.16 | 30 | 25 | 0.2678571 | 1.8 | 1.5 | -2.8 | 800 | 80 | 15.55556 | 100 | [6 empty] | 10.1016/j.hydromet.2022.106012
550 | 7.56 | 60.32 | 0.12 | 0.27 | 0 | 0.06 | 0.16 | 30 | 25 | 0.2678571 | 1.8 | 1.5 | -2.8 | 800 | 80 | 4.444444 | 96.09368 | [6 empty] | 10.1016/j.hydromet.2022.106012
550 | 7.56 | 60.32 | 0.12 | 0.27 | 0 | 0.06 | 0.16 | 30 | 25 | 0.2678571 | 1.8 | 1.5 | -2.8 | 800 | 80 | 10.37037 | 100 | [6 empty] | 10.1016/j.hydromet.2022.106012
550 | 7.56 | 60.32 | 0.12 | 0.27 | 0 | 0.06 | 0.16 | 30 | 25 | 0.2678571 | 1.8 | 2 | -2.8 | 800 | 80 | 5.432099 | 93.88562 | [6 empty] | 10.1016/j.hydromet.2022.106012
550 | 7.56 | 60.32 | 0.12 | 0.27 | 0 | 0.06 | 0.16 | 30 | 25 | 0.2678571 | 1.8 | 2 | -2.8 | 800 | 80 | 10.37037 | 100 | [6 empty] | 10.1016/j.hydromet.2022.106012
550 | 7.56 | 60.32 | 0.12 | 0.27 | 0 | 0.06 | 0.16 | 30 | 25 | 0.2678571 | 1.8 | 2 | -2.8 | 800 | 80 | 16.04938 | 100 | [6 empty] | 10.1016/j.hydromet.2022.106012
550 | 7.56 | 60.32 | 0.12 | 0.27 | 0 | 0.06 | 0.16 | 30 | 25 | 0.2678571 | 1.8 | 2 | -2.8 | 800 | 80 | 30.12346 | 100 | [6 empty] | 10.1016/j.hydromet.2022.106012
550 | 7.56 | 60.32 | 0.12 | 0.27 | 0 | 0.06 | 0.16 | 30 | 25 | 0.2678571 | 1.8 | 2 | -2.8 | 800 | 80 | 60.74074 | 100 | [6 empty] | 10.1016/j.hydromet.2022.106012
550 | 7.56 | 60.32 | 0.12 | 0.27 | 0 | 0.06 | 0.16 | 30 | 25 | 0.2678571 | 1.8 | 2 | -2.8 | 800 | 80 | 90.12346 | 100 | [6 empty] | 10.1016/j.hydromet.2022.106012
550 | 7.56 | 60.32 | 0.12 | 0.27 | 0 | 0.06 | 0.16 | 30 | 25 | 0.2678571 | 1.8 | 2 | -2.8 | 800 | 80 | 120.4938 | 100 | [6 empty] | 10.1016/j.hydromet.2022.106012
550 | 7.56 | 60.32 | 0.12 | 0.27 | 0 | 0.06 | 0.16 | 30 | 25 | 0.2678571 | 1.8 | 2 | -2.8 | 800 | 80 | 150.8642 | 100 | [6 empty] | 10.1016/j.hydromet.2022.106012
550 | 7.56 | 60.32 | 0.12 | 0.27 | 0 | 0.06 | 0.16 | 30 | 25 | 0.2678571 | 1.8 | 0 | -2.8 | 800 | 80 | 5.133557 |  | 0 | [5 empty] | 10.1016/j.hydromet.2022.106012
550 | 7.56 | 60.32 | 0.12 | 0.27 | 0 | 0.06 | 0.16 | 30 | 25 | 0.2678571 | 1.8 | 0 | -2.8 | 800 | 80 | 10.09451 |  | 0 | [5 empty] | 10.1016/j.hydromet.2022.106012
550 | 7.56 | 60.32 | 0.12 | 0.27 | 0 | 0.06 | 0.16 | 30 | 25 | 0.2678571 | 1.8 | 0 | -2.8 | 800 | 80 | 15.80262 |  | 0 | [5 empty] | 10.1016/j.hydromet.2022.106012
550 | 7.56 | 60.32 | 0.12 | 0.27 | 0 | 0.06 | 0.16 | 30 | 25 | 0.2678571 | 1.8 | 0 | -2.8 | 800 | 80 | 30.19468 |  | 0 | [5 empty] | 10.1016/j.hydromet.2022.106012
550 | 7.56 | 60.32 | 0.12 | 0.27 | 0 | 0.06 | 0.16 | 30 | 25 | 0.2678571 | 1.8 | 0 | -2.8 | 800 | 80 | 60.46854 |  | 0 | [5 empty] | 10.1016/j.hydromet.2022.106012
550 | 7.56 | 60.32 | 0.12 | 0.27 | 0 | 0.06 | 0.16 | 30 | 25 | 0.2678571 | 1.8 | 0 | -2.8 | 800 | 80 | 90.24613 |  | 0 | [5 empty] | 10.1016/j.hydromet.2022.106012
550 | 7.56 | 60.32 | 0.12 | 0.27 | 0 | 0.06 | 0.16 | 30 | 25 | 0.2678571 | 1.8 | 0 | -2.8 | 800 | 80 | 120.5173 |  | 0 | [5 empty] | 10.1016/j.hydromet.2022.106012
550 | 7.56 | 60.32 | 0.12 | 0.27 | 0 | 0.06 | 0.16 | 30 | 25 | 0.2678571 | 1.8 | 0 | -2.8 | 800 | 80 | 149.7986 |  | 0 | [5 empty] | 10.1016/j.hydromet.2022.106012
550 | 7.56 | 60.32 | 0.12 | 0.27 | 0 | 0.06 | 0.16 | 30 | 25 | 0.2678571 | 1.8 | 0.5 | -2.8 | 800 | 80 | 150.501 |  | 50 | [5 empty] | 10.1016/j.hydromet.2022.106012
550 | 7.56 | 60.32 | 0.12 | 0.27 | 0 | 0.06 | 0.16 | 30 | 25 | 0.2678571 | 1.8 | 0.5 | -2.8 | 800 | 80 | 120.718 |  | 48.45588 | [5 empty] | 10.1016/j.hydromet.2022.106012
550 | 7.56 | 60.32 | 0.12 | 0.27 | 0 | 0.06 | 0.16 | 30 | 25 | 0.2678571 | 1.8 | 0.5 | -2.8 | 800 | 80 | 90.70136 |  | 50.44118 | [5 empty] | 10.1016/j.hydromet.2022.106012
550 | 7.56 | 60.32 | 0.12 | 0.27 | 0 | 0.06 | 0.16 | 30 | 25 | 0.2678571 | 1.8 | 0.5 | -2.8 | 800 | 80 | 60.91282 |  | 47.57353 | [5 empty] | 10.1016/j.hydromet.2022.106012
550 | 7.56 | 60.32 | 0.12 | 0.27 | 0 | 0.06 | 0.16 | 30 | 25 | 0.2678571 | 1.8 | 0.5 | -2.8 | 800 | 80 | 30.14177 |  | 47.13235 | [5 empty] | 10.1016/j.hydromet.2022.106012
550 | 7.56 | 60.32 | 0.12 | 0.27 | 0 | 0.06 | 0.16 | 30 | 25 | 0.2678571 | 1.8 | 0.5 | -2.8 | 800 | 80 | 15.74788 |  | 46.69118 | [5 empty] | 10.1016/j.hydromet.2022.106012
550 | 7.56 | 60.32 | 0.12 | 0.27 | 0 | 0.06 | 0.16 | 30 | 25 | 0.2678571 | 1.8 | 0.5 | -2.8 | 800 | 80 | 10.04525 |  | 47.79412 | [5 empty] | 10.1016/j.hydromet.2022.106012
550 | 7.56 | 60.32 | 0.12 | 0.27 | 0 | 0.06 | 0.16 | 30 | 25 | 0.2678571 | 1.8 | 0.5 | -2.8 | 800 | 80 | 5.325135 |  | 46.47059 | [5 empty] | 10.1016/j.hydromet.2022.106012
550 | 7.56 | 60.32 | 0.12 | 0.27 | 0 | 0.06 | 0.16 | 30 | 25 | 0.2678571 | 1.8 | 1 | -2.8 | 800 | 80 | 150.6789 |  | 93.01471 | [5 empty] | 10.1016/j.hydromet.2022.106012
550 | 7.56 | 60.32 | 0.12 | 0.27 | 0 | 0.06 | 0.16 | 30 | 25 | 0.2678571 | 1.8 | 1 | -2.8 | 800 | 80 | 120.4078 |  | 93.45588 | [5 empty] | 10.1016/j.hydromet.2022.106012
550 | 7.56 | 60.32 | 0.12 | 0.27 | 0 | 0.06 | 0.16 | 30 | 25 | 0.2678571 | 1.8 | 1 | -2.8 | 800 | 80 | 90.62838 |  | 92.79412 | [5 empty] | 10.1016/j.hydromet.2022.106012
550 | 7.56 | 60.32 | 0.12 | 0.27 | 0 | 0.06 | 0.16 | 30 | 25 | 0.2678571 | 1.8 | 1 | -2.8 | 800 | 80 | 60.84349 |  | 90.80882 | [5 empty] | 10.1016/j.hydromet.2022.106012
550 | 7.56 | 60.32 | 0.12 | 0.27 | 0 | 0.06 | 0.16 | 30 | 25 | 0.2678571 | 1.8 | 1 | -2.8 | 800 | 80 | 30.55594 |  | 87.27941 | [5 empty] | 10.1016/j.hydromet.2022.106012
550 | 7.56 | 60.32 | 0.12 | 0.27 | 0 | 0.06 | 0.16 | 30 | 25 | 0.2678571 | 1.8 | 1 | -2.8 | 800 | 80 | 15.89567 |  | 82.42647 | [5 empty] | 10.1016/j.hydromet.2022.106012
550 | 7.56 | 60.32 | 0.12 | 0.27 | 0 | 0.06 | 0.16 | 30 | 25 | 0.2678571 | 1.8 | 1 | -2.8 | 800 | 80 | 11.17373 |  | 80.66176 | [5 empty] | 10.1016/j.hydromet.2022.106012
550 | 7.56 | 60.32 | 0.12 | 0.27 | 0 | 0.06 | 0.16 | 30 | 25 | 0.2678571 | 1.8 | 1 | -2.8 | 800 | 80 | 5.708291 |  | 79.11765 | [5 empty] | 10.1016/j.hydromet.2022.106012
550 | 7.56 | 60.32 | 0.12 | 0.27 | 0 | 0.06 | 0.16 | 30 | 25 | 0.2678571 | 1.8 | 1.5 | -2.8 | 800 | 80 | 150.9453 |  | 97.42647 | [5 empty] | 10.1016/j.hydromet.2022.106012
550 | 7.56 | 60.32 | 0.12 | 0.27 | 0 | 0.06 | 0.16 | 30 | 25 | 0.2678571 | 1.8 | 1.5 | -2.8 | 800 | 80 | 120.676 |  | 98.30882 | [5 empty] | 10.1016/j.hydromet.2022.106012
550 | 7.56 | 60.32 | 0.12 | 0.27 | 0 | 0.06 | 0.16 | 30 | 25 | 0.2678571 | 1.8 | 1.5 | -2.8 | 800 | 80 | 90.65118 |  | 98.30882 | [5 empty] | 10.1016/j.hydromet.2022.106012
550 | 7.56 | 60.32 | 0.12 | 0.27 | 0 | 0.06 | 0.16 | 30 | 25 | 0.2678571 | 1.8 | 1.5 | -2.8 | 800 | 80 | 60.13283 |  | 98.97059 | [5 empty] | 10.1016/j.hydromet.2022.106012
550 | 7.56 | 60.32 | 0.12 | 0.27 | 0 | 0.06 | 0.16 | 30 | 25 | 0.2678571 | 1.8 | 1.5 | -2.8 | 800 | 80 | 30.58787 |  | 95 | [5 empty] | 10.1016/j.hydromet.2022.106012
550 | 7.56 | 60.32 | 0.12 | 0.27 | 0 | 0.06 | 0.16 | 30 | 25 | 0.2678571 | 1.8 | 1.5 | -2.8 | 800 | 80 | 15.6968 |  | 94.33824 | [5 empty] | 10.1016/j.hydromet.2022.106012
550 | 7.56 | 60.32 | 0.12 | 0.27 | 0 | 0.06 | 0.16 | 30 | 25 | 0.2678571 | 1.8 | 1.5 | -2.8 | 800 | 80 | 10.97212 |  | 91.91176 | [5 empty] | 10.1016/j.hydromet.2022.106012
550 | 7.56 | 60.32 | 0.12 | 0.27 | 0 | 0.06 | 0.16 | 30 | 25 | 0.2678571 | 1.8 | 1.5 | -2.8 | 800 | 80 | 5.503029 |  | 89.48529 | [5 empty] | 10.1016/j.hydromet.2022.106012
550 | 7.56 | 60.32 | 0.12 | 0.27 | 0 | 0.06 | 0.16 | 30 | 25 | 0.2678571 | 1.8 | 2 | -2.8 | 800 | 80 | 150.9544 |  | 99.63235 | [5 empty] | 10.1016/j.hydromet.2022.106012
550 | 7.56 | 60.32 | 0.12 | 0.27 | 0 | 0.06 | 0.16 | 30 | 25 | 0.2678571 | 1.8 | 2 | -2.8 | 800 | 80 | 120.926 |  | 98.75 | [5 empty] | 10.1016/j.hydromet.2022.106012
550 | 7.56 | 60.32 | 0.12 | 0.27 | 0 | 0.06 | 0.16 | 30 | 25 | 0.2678571 | 1.8 | 2 | -2.8 | 800 | 80 | 90.90023 |  | 98.52941 | [5 empty] | 10.1016/j.hydromet.2022.106012
550 | 7.56 | 60.32 | 0.12 | 0.27 | 0 | 0.06 | 0.16 | 30 | 25 | 0.2678571 | 1.8 | 2 | -2.8 | 800 | 80 | 60.12827 |  | 97.86765 | [5 empty] | 10.1016/j.hydromet.2022.106012
550 | 7.56 | 60.32 | 0.12 | 0.27 | 0 | 0.06 | 0.16 | 30 | 25 | 0.2678571 | 1.8 | 2 | -2.8 | 800 | 80 | 30.59882 |  | 97.64706 | [5 empty] | 10.1016/j.hydromet.2022.106012
550 | 7.56 | 60.32 | 0.12 | 0.27 | 0 | 0.06 | 0.16 | 30 | 25 | 0.2678571 | 1.8 | 2 | -2.8 | 800 | 80 | 15.95588 |  | 96.98529 | [5 empty] | 10.1016/j.hydromet.2022.106012
550 | 7.56 | 60.32 | 0.12 | 0.27 | 0 | 0.06 | 0.16 | 30 | 25 | 0.2678571 | 1.8 | 2 | -2.8 | 800 | 80 | 10.48861 |  | 95 | [5 empty] | 10.1016/j.hydromet.2022.106012
550 | 7.56 | 60.32 | 0.12 | 0.27 | 0 | 0.06 | 0.16 | 30 | 25 | 0.2678571 | 1.8 | 2 | -2.8 | 800 | 80 | 5.765764 |  | 93.01471 | [5 empty] | 10.1016/j.hydromet.2022.106012
550 | 7.56 | 60.32 | 0.12 | 0.27 | 0 | 0.06 | 0.16 | 30 | 25 | 0 | 1.8 | 1.5 | -2.8 | 800 | 80 | 149.4118 | 83.34873 | [6 empty] | 10.1016/j.hydromet.2022.106012
550 | 7.56 | 60.32 | 0.12 | 0.27 | 0 | 0.06 | 0.16 | 30 | 25 | 0 | 1.8 | 1.5 | -2.8 | 800 | 80 | 120 | 80.98347 | [6 empty] | 10.1016/j.hydromet.2022.106012
550 | 7.56 | 60.32 | 0.12 | 0.27 | 0 | 0.06 | 0.16 | 30 | 25 | 0 | 1.8 | 1.5 | -2.8 | 800 | 80 | 90.58824 | 84.06324 | [6 empty] | 10.1016/j.hydromet.2022.106012
550 | 7.56 | 60.32 | 0.12 | 0.27 | 0 | 0.06 | 0.16 | 30 | 25 | 0 | 1.8 | 1.5 | -2.8 | 800 | 80 | 60.68627 | 84.62889 | [6 empty] | 10.1016/j.hydromet.2022.106012
550 | 7.56 | 60.32 | 0.12 | 0.27 | 0 | 0.06 | 0.16 | 30 | 25 | 0 | 1.8 | 1.5 | -2.8 | 800 | 80 | 30.53922 | 86.45057 | [6 empty] | 10.1016/j.hydromet.2022.106012
550 | 7.56 | 60.32 | 0.12 | 0.27 | 0 | 0.06 | 0.16 | 30 | 25 | 0 | 1.8 | 1.5 | -2.8 | 800 | 80 | 15.58824 | 83.48732 | [6 empty] | 10.1016/j.hydromet.2022.106012
550 | 7.56 | 60.32 | 0.12 | 0.27 | 0 | 0.06 | 0.16 | 30 | 25 | 0 | 1.8 | 1.5 | -2.8 | 800 | 80 | 9.95098 | 77.40222 | [6 empty] | 10.1016/j.hydromet.2022.106012
550 | 7.56 | 60.32 | 0.12 | 0.27 | 0 | 0.06 | 0.16 | 30 | 25 | 0 | 1.8 | 1.5 | -2.8 | 800 | 80 | 5.294118 | 76.76419 | [6 empty] | 10.1016/j.hydromet.2022.106012
550 | 7.56 | 60.32 | 0.12 | 0.27 | 0 | 0.06 | 0.16 | 30 | 25 | 0.08928571 | 1.8 | 1.5 | -2.8 | 800 | 80 | 150.1471 | 92.14608 | [6 empty] | 10.1016/j.hydromet.2022.106012
550 | 7.56 | 60.32 | 0.12 | 0.27 | 0 | 0.06 | 0.16 | 30 | 25 | 0.08928571 | 1.8 | 1.5 | -2.8 | 800 | 80 | 120 | 89.15101 | [6 empty] | 10.1016/j.hydromet.2022.106012
550 | 7.56 | 60.32 | 0.12 | 0.27 | 0 | 0.06 | 0.16 | 30 | 25 | 0.08928571 | 1.8 | 1.5 | -2.8 | 800 | 80 | 89.36275 | 89.71512 | [6 empty] | 10.1016/j.hydromet.2022.106012
550 | 7.56 | 60.32 | 0.12 | 0.27 | 0 | 0.06 | 0.16 | 30 | 25 | 0.08928571 | 1.8 | 1.5 | -2.8 | 800 | 80 | 60.44118 | 89.2357 | [6 empty] | 10.1016/j.hydromet.2022.106012
550 | 7.56 | 60.32 | 0.12 | 0.27 | 0 | 0.06 | 0.16 | 30 | 25 | 0.08928571 | 1.8 | 1.5 | -2.8 | 800 | 80 | 30.53922 | 83.72806 | [6 empty] | 10.1016/j.hydromet.2022.106012
550 | 7.56 | 60.32 | 0.12 | 0.27 | 0 | 0.06 | 0.16 | 30 | 25 | 0.08928571 | 1.8 | 1.5 | -2.8 | 800 | 80 | 16.07843 | 78.88102 | [6 empty] | 10.1016/j.hydromet.2022.106012
550 | 7.56 | 60.32 | 0.12 | 0.27 | 0 | 0.06 | 0.16 | 30 | 25 | 0.08928571 | 1.8 | 1.5 | -2.8 | 800 | 80 | 10.68627 | 82.84878 | [6 empty] | 10.1016/j.hydromet.2022.106012
550 | 7.56 | 60.32 | 0.12 | 0.27 | 0 | 0.06 | 0.16 | 30 | 25 | 0.08928571 | 1.8 | 1.5 | -2.8 | 800 | 80 | 5.04902 | 79.69562 | [6 empty] | 10.1016/j.hydromet.2022.106012
550 | 7.56 | 60.32 | 0.12 | 0.27 | 0 | 0.06 | 0.16 | 30 | 25 | 0.2678571 | 1.8 | 1.5 | -2.8 | 800 | 80 | 4.803922 | 94.56421 | [6 empty] | 10.1016/j.hydromet.2022.106012
550 | 7.56 | 60.32 | 0.12 | 0.27 | 0 | 0.06 | 0.16 | 30 | 25 | 0.2678571 | 1.8 | 1.5 | -2.8 | 800 | 80 | 11.17647 | 100 | [6 empty] | 10.1016/j.hydromet.2022.106012
550 | 7.56 | 60.32 | 0.12 | 0.27 | 0 | 0.06 | 0.16 | 30 | 25 | 0.2678571 | 1.8 | 1.5 | -2.8 | 800 | 80 | 15.83333 | 100 | [6 empty] | 10.1016/j.hydromet.2022.106012
550 | 7.56 | 60.32 | 0.12 | 0.27 | 0 | 0.06 | 0.16 | 30 | 25 | 0.2678571 | 1.8 | 1.5 | -2.8 | 800 | 80 | 30.53922 | 100 | [6 empty] | 10.1016/j.hydromet.2022.106012
550 | 7.56 | 60.32 | 0.12 | 0.27 | 0 | 0.06 | 0.16 | 30 | 25 | 0.2678571 | 1.8 | 1.5 | -2.8 | 800 | 80 | 60.44118 | 100 | [6 empty] | 10.1016/j.hydromet.2022.106012
550 | 7.56 | 60.32 | 0.12 | 0.27 | 0 | 0.06 | 0.16 | 30 | 25 | 0.2678571 | 1.8 | 1.5 | -2.8 | 800 | 80 | 89.60784 | 100 | [6 empty] | 10.1016/j.hydromet.2022.106012
550 | 7.56 | 60.32 | 0.12 | 0.27 | 0 | 0.06 | 0.16 | 30 | 25 | 0.2678571 | 1.8 | 1.5 | -2.8 | 800 | 80 | 120.2451 | 100 | [6 empty] | 10.1016/j.hydromet.2022.106012
550 | 7.56 | 60.32 | 0.12 | 0.27 | 0 | 0.06 | 0.16 | 30 | 25 | 0.2678571 | 1.8 | 1.5 | -2.8 | 800 | 80 | 150.3922 | 100 | [6 empty] | 10.1016/j.hydromet.2022.106012
550 | 7.56 | 60.32 | 0.12 | 0.27 | 0 | 0.06 | 0.16 | 30 | 25 | 0.4464286 | 1.8 | 1.5 | -2.8 | 800 | 80 | 5.539216 | 100 | [6 empty] | 10.1016/j.hydromet.2022.106012
550 | 7.56 | 60.32 | 0.12 | 0.27 | 0 | 0.06 | 0.16 | 30 | 25 | 0.4464286 | 1.8 | 1.5 | -2.8 | 800 | 80 | 10.44118 | 100 | [6 empty] | 10.1016/j.hydromet.2022.106012
550 | 7.56 | 60.32 | 0.12 | 0.27 | 0 | 0.06 | 0.16 | 30 | 25 | 0.4464286 | 1.8 | 1.5 | -2.8 | 800 | 80 | 15.83333 | 100 | [6 empty] | 10.1016/j.hydromet.2022.106012
550 | 7.56 | 60.32 | 0.12 | 0.27 | 0 | 0.06 | 0.16 | 30 | 25 | 0.4464286 | 1.8 | 1.5 | -2.8 | 800 | 80 | 31.02941 | 100 | [6 empty] | 10.1016/j.hydromet.2022.106012
550 | 7.56 | 60.32 | 0.12 | 0.27 | 0 | 0.06 | 0.16 | 30 | 25 | 0.4464286 | 1.8 | 1.5 | -2.8 | 800 | 80 | 60.44118 | 100 | [6 empty] | 10.1016/j.hydromet.2022.106012
550 | 7.56 | 60.32 | 0.12 | 0.27 | 0 | 0.06 | 0.16 | 30 | 25 | 0.4464286 | 1.8 | 1.5 | -2.8 | 800 | 80 | 90.09804 | 100 | [6 empty] | 10.1016/j.hydromet.2022.106012
550 | 7.56 | 60.32 | 0.12 | 0.27 | 0 | 0.06 | 0.16 | 30 | 25 | 0.4464286 | 1.8 | 1.5 | -2.8 | 800 | 80 | 119.7549 | 99.83113 | [6 empty] | 10.1016/j.hydromet.2022.106012
550 | 7.56 | 60.32 | 0.12 | 0.27 | 0 | 0.06 | 0.16 | 30 | 25 | 0.4464286 | 1.8 | 1.5 | -2.8 | 800 | 80 | 150.3922 | 100 | [6 empty] | 10.1016/j.hydromet.2022.106012
550 | 7.56 | 60.32 | 0.12 | 0.27 | 0 | 0.06 | 0.16 | 30 | 25 | 0.625 | 1.8 | 1.5 | -2.8 | 800 | 80 | 149.6569 | 100 | [6 empty] | 10.1016/j.hydromet.2022.106012
550 | 7.56 | 60.32 | 0.12 | 0.27 | 0 | 0.06 | 0.16 | 30 | 25 | 0.625 | 1.8 | 1.5 | -2.8 | 800 | 80 | 120 | 100 | [6 empty] | 10.1016/j.hydromet.2022.106012
550 | 7.56 | 60.32 | 0.12 | 0.27 | 0 | 0.06 | 0.16 | 30 | 25 | 0.625 | 1.8 | 1.5 | -2.8 | 800 | 80 | 89.36275 | 100 | [6 empty] | 10.1016/j.hydromet.2022.106012
550 | 7.56 | 60.32 | 0.12 | 0.27 | 0 | 0.06 | 0.16 | 30 | 25 | 0.625 | 1.8 | 1.5 | -2.8 | 800 | 80 | 59.95098 | 99.70588 | [6 empty] | 10.1016/j.hydromet.2022.106012
550 | 7.56 | 60.32 | 0.12 | 0.27 | 0 | 0.06 | 0.16 | 30 | 25 | 0.625 | 1.8 | 1.5 | -2.8 | 800 | 80 | 30.78431 | 100 | [6 empty] | 10.1016/j.hydromet.2022.106012
550 | 7.56 | 60.32 | 0.12 | 0.27 | 0 | 0.06 | 0.16 | 30 | 25 | 0.625 | 1.8 | 1.5 | -2.8 | 800 | 80 | 16.07843 | 98.14803 | [6 empty] | 10.1016/j.hydromet.2022.106012
550 | 7.56 | 60.32 | 0.12 | 0.27 | 0 | 0.06 | 0.16 | 30 | 25 | 0.625 | 1.8 | 1.5 | -2.8 | 800 | 80 | 10.19608 | 100 | [6 empty] | 10.1016/j.hydromet.2022.106012
550 | 7.56 | 60.32 | 0.12 | 0.27 | 0 | 0.06 | 0.16 | 30 | 25 | 0.625 | 1.8 | 1.5 | -2.8 | 800 | 80 | 5.539216 | 96.03172 | [6 empty] | 10.1016/j.hydromet.2022.106012
550 | 7.56 | 60.32 | 0.12 | 0.27 | 0 | 0.06 | 0.16 | 30 | 25 | 0 | 1.8 | 1.5 | -2.8 | 800 | 80 | 5.148515 |  | 34.72097 | [5 empty] | 10.1016/j.hydromet.2022.106012
550 | 7.56 | 60.32 | 0.12 | 0.27 | 0 | 0.06 | 0.16 | 30 | 25 | 0 | 1.8 | 1.5 | -2.8 | 800 | 80 | 9.851485 |  | 36.1599 | [5 empty] | 10.1016/j.hydromet.2022.106012
550 | 7.56 | 60.32 | 0.12 | 0.27 | 0 | 0.06 | 0.16 | 30 | 25 | 0 | 1.8 | 1.5 | -2.8 | 800 | 80 | 15.0495 |  | 38.0153 | [5 empty] | 10.1016/j.hydromet.2022.106012
550 | 7.56 | 60.32 | 0.12 | 0.27 | 0 | 0.06 | 0.16 | 30 | 25 | 0 | 1.8 | 1.5 | -2.8 | 800 | 80 | 29.90099 |  | 43.79596 | [5 empty] | 10.1016/j.hydromet.2022.106012
550 | 7.56 | 60.32 | 0.12 | 0.27 | 0 | 0.06 | 0.16 | 30 | 25 | 0 | 1.8 | 1.5 | -2.8 | 800 | 80 | 60.34653 |  | 51.99595 | [5 empty] | 10.1016/j.hydromet.2022.106012
550 | 7.56 | 60.32 | 0.12 | 0.27 | 0 | 0.06 | 0.16 | 30 | 25 | 0 | 1.8 | 1.5 | -2.8 | 800 | 80 | 90.29703 |  | 58.10116 | [5 empty] | 10.1016/j.hydromet.2022.106012
550 | 7.56 | 60.32 | 0.12 | 0.27 | 0 | 0.06 | 0.16 | 30 | 25 | 0 | 1.8 | 1.5 | -2.8 | 800 | 80 | 120.2475 |  | 60.43014 | [5 empty] | 10.1016/j.hydromet.2022.106012
550 | 7.56 | 60.32 | 0.12 | 0.27 | 0 | 0.06 | 0.16 | 30 | 25 | 0 | 1.8 | 1.5 | -2.8 | 800 | 80 | 150.4455 |  | 62.75756 | [5 empty] | 10.1016/j.hydromet.2022.106012
550 | 7.56 | 60.32 | 0.12 | 0.27 | 0 | 0.06 | 0.16 | 30 | 25 | 0.08928571 | 1.8 | 1.5 | -2.8 | 800 | 80 | 150.6931 |  | 82.89587 | [5 empty] | 10.1016/j.hydromet.2022.106012
550 | 7.56 | 60.32 | 0.12 | 0.27 | 0 | 0.06 | 0.16 | 30 | 25 | 0.08928571 | 1.8 | 1.5 | -2.8 | 800 | 80 | 119.7525 |  | 80.36332 | [5 empty] | 10.1016/j.hydromet.2022.106012
550 | 7.56 | 60.32 | 0.12 | 0.27 | 0 | 0.06 | 0.16 | 30 | 25 | 0.08928571 | 1.8 | 1.5 | -2.8 | 800 | 80 | 90.29703 |  | 75.51374 | [5 empty] | 10.1016/j.hydromet.2022.106012
550 | 7.56 | 60.32 | 0.12 | 0.27 | 0 | 0.06 | 0.16 | 30 | 25 | 0.08928571 | 1.8 | 1.5 | -2.8 | 800 | 80 | 59.85149 |  | 73.81725 | [5 empty] | 10.1016/j.hydromet.2022.106012
550 | 7.56 | 60.32 | 0.12 | 0.27 | 0 | 0.06 | 0.16 | 30 | 25 | 0.08928571 | 1.8 | 1.5 | -2.8 | 800 | 80 | 29.90099 |  | 70.85889 | [5 empty] | 10.1016/j.hydromet.2022.106012
550 | 7.56 | 60.32 | 0.12 | 0.27 | 0 | 0.06 | 0.16 | 30 | 25 | 0.08928571 | 1.8 | 1.5 | -2.8 | 800 | 80 | 15.0495 |  | 64.65866 | [5 empty] | 10.1016/j.hydromet.2022.106012
550 | 7.56 | 60.32 | 0.12 | 0.27 | 0 | 0.06 | 0.16 | 30 | 25 | 0.08928571 | 1.8 | 1.5 | -2.8 | 800 | 80 | 9.851485 |  | 61.54452 | [5 empty] | 10.1016/j.hydromet.2022.106012
550 | 7.56 | 60.32 | 0.12 | 0.27 | 0 | 0.06 | 0.16 | 30 | 25 | 0.08928571 | 1.8 | 1.5 | -2.8 | 800 | 80 | 4.158416 |  | 60.11182 | [5 empty] | 10.1016/j.hydromet.2022.106012
550 | 7.56 | 60.32 | 0.12 | 0.27 | 0 | 0.06 | 0.16 | 30 | 25 | 0.2678571 | 1.8 | 1.5 | -2.8 | 800 | 80 | 151.1881 |  | 96.7389 | [5 empty] | 10.1016/j.hydromet.2022.106012
550 | 7.56 | 60.32 | 0.12 | 0.27 | 0 | 0.06 | 0.16 | 30 | 25 | 0.2678571 | 1.8 | 1.5 | -2.8 | 800 | 80 | 120.7426 |  | 97.97947 | [5 empty] | 10.1016/j.hydromet.2022.106012
550 | 7.56 | 60.32 | 0.12 | 0.27 | 0 | 0.06 | 0.16 | 30 | 25 | 0.2678571 | 1.8 | 1.5 | -2.8 | 800 | 80 | 90.29703 |  | 96.49276 | [5 empty] | 10.1016/j.hydromet.2022.106012
550 | 7.56 | 60.32 | 0.12 | 0.27 | 0 | 0.06 | 0.16 | 30 | 25 | 0.2678571 | 1.8 | 1.5 | -2.8 | 800 | 80 | 59.85149 |  | 96.89417 | [5 empty] | 10.1016/j.hydromet.2022.106012
550 | 7.56 | 60.32 | 0.12 | 0.27 | 0 | 0.06 | 0.16 | 30 | 25 | 0.2678571 | 1.8 | 1.5 | -2.8 | 800 | 80 | 29.40594 |  | 95.19767 | [5 empty] | 10.1016/j.hydromet.2022.106012
550 | 7.56 | 60.32 | 0.12 | 0.27 | 0 | 0.06 | 0.16 | 30 | 25 | 0.2678571 | 1.8 | 1.5 | -2.8 | 800 | 80 | 14.80198 |  | 94.24064 | [5 empty] | 10.1016/j.hydromet.2022.106012
550 | 7.56 | 60.32 | 0.12 | 0.27 | 0 | 0.06 | 0.16 | 30 | 25 | 0.2678571 | 1.8 | 1.5 | -2.8 | 800 | 80 | 10.34653 |  | 91.75119 | [5 empty] | 10.1016/j.hydromet.2022.106012
550 | 7.56 | 60.32 | 0.12 | 0.27 | 0 | 0.06 | 0.16 | 30 | 25 | 0.2678571 | 1.8 | 1.5 | -2.8 | 800 | 80 | 4.90099 |  | 88.8484 | [5 empty] | 10.1016/j.hydromet.2022.106012
550 | 7.56 | 60.32 | 0.12 | 0.27 | 0 | 0.06 | 0.16 | 30 | 25 | 0.4464286 | 1.8 | 1.5 | -2.8 | 800 | 80 | 151.4356 |  | 98.62546 | [5 empty] | 10.1016/j.hydromet.2022.106012
550 | 7.56 | 60.32 | 0.12 | 0.27 | 0 | 0.06 | 0.16 | 30 | 25 | 0.4464286 | 1.8 | 1.5 | -2.8 | 800 | 80 | 120.7426 |  | 96.09136 | [5 empty] | 10.1016/j.hydromet.2022.106012
550 | 7.56 | 60.32 | 0.12 | 0.27 | 0 | 0.06 | 0.16 | 30 | 25 | 0.4464286 | 1.8 | 1.5 | -2.8 | 800 | 80 | 90.54455 |  | 98.7989 | [5 empty] | 10.1016/j.hydromet.2022.106012
550 | 7.56 | 60.32 | 0.12 | 0.27 | 0 | 0.06 | 0.16 | 30 | 25 | 0.4464286 | 1.8 | 1.5 | -2.8 | 800 | 80 | 60.59406 |  | 100 | [5 empty] | 10.1016/j.hydromet.2022.106012
550 | 7.56 | 60.32 | 0.12 | 0.27 | 0 | 0.06 | 0.16 | 30 | 25 | 0.4464286 | 1.8 | 1.5 | -2.8 | 800 | 80 | 29.65347 |  | 98.34297 | [5 empty] | 10.1016/j.hydromet.2022.106012
550 | 7.56 | 60.32 | 0.12 | 0.27 | 0 | 0.06 | 0.16 | 30 | 25 | 0.4464286 | 1.8 | 1.5 | -2.8 | 800 | 80 | 15.0495 |  | 99.48383 | [5 empty] | 10.1016/j.hydromet.2022.106012
550 | 7.56 | 60.32 | 0.12 | 0.27 | 0 | 0.06 | 0.16 | 30 | 25 | 0.4464286 | 1.8 | 1.5 | -2.8 | 800 | 80 | 9.108911 |  | 100 | [5 empty] | 10.1016/j.hydromet.2022.106012
550 | 7.56 | 60.32 | 0.12 | 0.27 | 0 | 0.06 | 0.16 | 30 | 25 | 0.4464286 | 1.8 | 1.5 | -2.8 | 800 | 80 | 4.90099 |  | 98.49875 | [5 empty] | 10.1016/j.hydromet.2022.106012
550 | 7.56 | 60.32 | 0.12 | 0.27 | 0 | 0.06 | 0.16 | 30 | 25 | 0.625 | 1.8 | 1.5 | -2.8 | 800 | 80 | 150.9406 |  | 97.9992 | [5 empty] | 10.1016/j.hydromet.2022.106012
550 | 7.56 | 60.32 | 0.12 | 0.27 | 0 | 0.06 | 0.16 | 30 | 25 | 0.625 | 1.8 | 1.5 | -2.8 | 800 | 80 | 119.7525 |  | 99.24444 | [5 empty] | 10.1016/j.hydromet.2022.106012
550 | 7.56 | 60.32 | 0.12 | 0.27 | 0 | 0.06 | 0.16 | 30 | 25 | 0.625 | 1.8 | 1.5 | -2.8 | 800 | 80 | 90.29703 |  | 98.59067 | [5 empty] | 10.1016/j.hydromet.2022.106012
550 | 7.56 | 60.32 | 0.12 | 0.27 | 0 | 0.06 | 0.16 | 30 | 25 | 0.625 | 1.8 | 1.5 | -2.8 | 800 | 80 | 60.09901 |  | 96.89261 | [5 empty] | 10.1016/j.hydromet.2022.106012
550 | 7.56 | 60.32 | 0.12 | 0.27 | 0 | 0.06 | 0.16 | 30 | 25 | 0.625 | 1.8 | 1.5 | -2.8 | 800 | 80 | 29.65347 |  | 99.8115 | [5 empty] | 10.1016/j.hydromet.2022.106012
550 | 7.56 | 60.32 | 0.12 | 0.27 | 0 | 0.06 | 0.16 | 30 | 25 | 0.625 | 1.8 | 1.5 | -2.8 | 800 | 80 | 14.80198 |  | 97.1777 | [5 empty] | 10.1016/j.hydromet.2022.106012
550 | 7.56 | 60.32 | 0.12 | 0.27 | 0 | 0.06 | 0.16 | 30 | 25 | 0.625 | 1.8 | 1.5 | -2.8 | 800 | 80 | 10.09901 |  | 96.99751 | [5 empty] | 10.1016/j.hydromet.2022.106012
550 | 7.56 | 60.32 | 0.12 | 0.27 | 0 | 0.06 | 0.16 | 30 | 25 | 0.625 | 1.8 | 1.5 | -2.8 | 800 | 80 | 5.148515 |  | 96.81887 | [5 empty] | 10.1016/j.hydromet.2022.106012
550 | 7.56 | 60.32 | 0.12 | 0.27 | 0 | 0.06 | 0.16 | 5 | 25 | 0.2678571 | 1.8 | 1.5 | -2.8 | 800 | 80 | 5.503686 | 94.13613 | [6 empty] | 10.1016/j.hydromet.2022.106012
550 | 7.56 | 60.32 | 0.12 | 0.27 | 0 | 0.06 | 0.16 | 5 | 25 | 0.2678571 | 1.8 | 1.5 | -2.8 | 800 | 80 | 10.17199 | 97.27749 | [6 empty] | 10.1016/j.hydromet.2022.106012
550 | 7.56 | 60.32 | 0.12 | 0.27 | 0 | 0.06 | 0.16 | 5 | 25 | 0.2678571 | 1.8 | 1.5 | -2.8 | 800 | 80 | 30.81081 | 99.1623 | [6 empty] | 10.1016/j.hydromet.2022.106012
550 | 7.56 | 60.32 | 0.12 | 0.27 | 0 | 0.06 | 0.16 | 5 | 25 | 0.2678571 | 1.8 | 1.5 | -2.8 | 800 | 80 | 16.0688 | 100 | [6 empty] | 10.1016/j.hydromet.2022.106012
550 | 7.56 | 60.32 | 0.12 | 0.27 | 0 | 0.06 | 0.16 | 5 | 25 | 0.2678571 | 1.8 | 1.5 | -2.8 | 800 | 80 | 60.54054 | 97.69634 | [6 empty] | 10.1016/j.hydromet.2022.106012
550 | 7.56 | 60.32 | 0.12 | 0.27 | 0 | 0.06 | 0.16 | 5 | 25 | 0.2678571 | 1.8 | 1.5 | -2.8 | 800 | 80 | 89.77887 | 100 | [6 empty] | 10.1016/j.hydromet.2022.106012
550 | 7.56 | 60.32 | 0.12 | 0.27 | 0 | 0.06 | 0.16 | 5 | 25 | 0.2678571 | 1.8 | 1.5 | -2.8 | 800 | 80 | 120.9828 | 99.79058 | [6 empty] | 10.1016/j.hydromet.2022.106012
550 | 7.56 | 60.32 | 0.12 | 0.27 | 0 | 0.06 | 0.16 | 5 | 25 | 0.2678571 | 1.8 | 1.5 | -2.8 | 800 | 80 | 150.7125 | 99.1623 | [6 empty] | 10.1016/j.hydromet.2022.106012
550 | 7.56 | 60.32 | 0.12 | 0.27 | 0 | 0.06 | 0.16 | 15 | 25 | 0.2678571 | 1.8 | 1.5 | -2.8 | 800 | 80 | 150.2211 | 100 | [6 empty] | 10.1016/j.hydromet.2022.106012
550 | 7.56 | 60.32 | 0.12 | 0.27 | 0 | 0.06 | 0.16 | 15 | 25 | 0.2678571 | 1.8 | 1.5 | -2.8 | 800 | 80 | 120 | 100 | [6 empty] | 10.1016/j.hydromet.2022.106012
550 | 7.56 | 60.32 | 0.12 | 0.27 | 0 | 0.06 | 0.16 | 15 | 25 | 0.2678571 | 1.8 | 1.5 | -2.8 | 800 | 80 | 89.77887 | 100 | [6 empty] | 10.1016/j.hydromet.2022.106012
550 | 7.56 | 60.32 | 0.12 | 0.27 | 0 | 0.06 | 0.16 | 15 | 25 | 0.2678571 | 1.8 | 1.5 | -2.8 | 800 | 80 | 60.04914 | 100 | [6 empty] | 10.1016/j.hydromet.2022.106012
550 | 7.56 | 60.32 | 0.12 | 0.27 | 0 | 0.06 | 0.16 | 15 | 25 | 0.2678571 | 1.8 | 1.5 | -2.8 | 800 | 80 | 29.82801 | 100 | [6 empty] | 10.1016/j.hydromet.2022.106012
550 | 7.56 | 60.32 | 0.12 | 0.27 | 0 | 0.06 | 0.16 | 15 | 25 | 0.2678571 | 1.8 | 1.5 | -2.8 | 800 | 80 | 15.3317 | 100 | [6 empty] | 10.1016/j.hydromet.2022.106012
550 | 7.56 | 60.32 | 0.12 | 0.27 | 0 | 0.06 | 0.16 | 15 | 25 | 0.2678571 | 1.8 | 1.5 | -2.8 | 800 | 80 | 11.15479 | 100 | [6 empty] | 10.1016/j.hydromet.2022.106012
550 | 7.56 | 60.32 | 0.12 | 0.27 | 0 | 0.06 | 0.16 | 15 | 25 | 0.2678571 | 1.8 | 1.5 | -2.8 | 800 | 80 | 3.538084 | 96.23037 | [6 empty] | 10.1016/j.hydromet.2022.106012
550 | 7.56 | 60.32 | 0.12 | 0.27 | 0 | 0.06 | 0.16 | 30 | 25 | 0.2678571 | 1.8 | 1.5 | -2.8 | 800 | 80 | 150.4668 | 100 | [6 empty] | 10.1016/j.hydromet.2022.106012
550 | 7.56 | 60.32 | 0.12 | 0.27 | 0 | 0.06 | 0.16 | 30 | 25 | 0.2678571 | 1.8 | 1.5 | -2.8 | 800 | 80 | 120.4914 | 100 | [6 empty] | 10.1016/j.hydromet.2022.106012
550 | 7.56 | 60.32 | 0.12 | 0.27 | 0 | 0.06 | 0.16 | 30 | 25 | 0.2678571 | 1.8 | 1.5 | -2.8 | 800 | 80 | 89.53317 | 100 | [6 empty] | 10.1016/j.hydromet.2022.106012
550 | 7.56 | 60.32 | 0.12 | 0.27 | 0 | 0.06 | 0.16 | 30 | 25 | 0.2678571 | 1.8 | 1.5 | -2.8 | 800 | 80 | 60.29484 | 100 | [6 empty] | 10.1016/j.hydromet.2022.106012
550 | 7.56 | 60.32 | 0.12 | 0.27 | 0 | 0.06 | 0.16 | 30 | 25 | 0.2678571 | 1.8 | 1.5 | -2.8 | 800 | 80 | 29.58231 | 100 | [6 empty] | 10.1016/j.hydromet.2022.106012
550 | 7.56 | 60.32 | 0.12 | 0.27 | 0 | 0.06 | 0.16 | 30 | 25 | 0.2678571 | 1.8 | 1.5 | -2.8 | 800 | 80 | 15.8231 | 100 | [6 empty] | 10.1016/j.hydromet.2022.106012
550 | 7.56 | 60.32 | 0.12 | 0.27 | 0 | 0.06 | 0.16 | 30 | 25 | 0.2678571 | 1.8 | 1.5 | -2.8 | 800 | 80 | 9.434889 | 100 | [6 empty] | 10.1016/j.hydromet.2022.106012
550 | 7.56 | 60.32 | 0.12 | 0.27 | 0 | 0.06 | 0.16 | 30 | 25 | 0.2678571 | 1.8 | 1.5 | -2.8 | 800 | 80 | 5.503686 | 95.39267 | [6 empty] | 10.1016/j.hydromet.2022.106012
550 | 7.56 | 60.32 | 0.12 | 0.27 | 0 | 0.06 | 0.16 | 45 | 25 | 0.2678571 | 1.8 | 1.5 | -2.8 | 800 | 80 | 5.257985 | 89.94764 | [6 empty] | 10.1016/j.hydromet.2022.106012
550 | 7.56 | 60.32 | 0.12 | 0.27 | 0 | 0.06 | 0.16 | 45 | 25 | 0.2678571 | 1.8 | 1.5 | -2.8 | 800 | 80 | 11.64619 | 93.9267 | [6 empty] | 10.1016/j.hydromet.2022.106012
550 | 7.56 | 60.32 | 0.12 | 0.27 | 0 | 0.06 | 0.16 | 45 | 25 | 0.2678571 | 1.8 | 1.5 | -2.8 | 800 | 80 | 16.8059 | 97.48691 | [6 empty] | 10.1016/j.hydromet.2022.106012
550 | 7.56 | 60.32 | 0.12 | 0.27 | 0 | 0.06 | 0.16 | 45 | 25 | 0.2678571 | 1.8 | 1.5 | -2.8 | 800 | 80 | 30.81081 | 97.27749 | [6 empty] | 10.1016/j.hydromet.2022.106012
550 | 7.56 | 60.32 | 0.12 | 0.27 | 0 | 0.06 | 0.16 | 45 | 25 | 0.2678571 | 1.8 | 1.5 | -2.8 | 800 | 80 | 60.78624 | 100 | [6 empty] | 10.1016/j.hydromet.2022.106012
550 | 7.56 | 60.32 | 0.12 | 0.27 | 0 | 0.06 | 0.16 | 45 | 25 | 0.2678571 | 1.8 | 1.5 | -2.8 | 800 | 80 | 90.51597 | 99.58115 | [6 empty] | 10.1016/j.hydromet.2022.106012
550 | 7.56 | 60.32 | 0.12 | 0.27 | 0 | 0.06 | 0.16 | 45 | 25 | 0.2678571 | 1.8 | 1.5 | -2.8 | 800 | 80 | 120.7371 | 100 | [6 empty] | 10.1016/j.hydromet.2022.106012
550 | 7.56 | 60.32 | 0.12 | 0.27 | 0 | 0.06 | 0.16 | 45 | 25 | 0.2678571 | 1.8 | 1.5 | -2.8 | 800 | 80 | 150.4668 | 99.58115 | [6 empty] | 10.1016/j.hydromet.2022.106012
550 | 7.56 | 60.32 | 0.12 | 0.27 | 0 | 0.06 | 0.16 | 60 | 25 | 0.2678571 | 1.8 | 1.5 | -2.8 | 800 | 80 | 5.012285 | 82.82723 | [6 empty] | 10.1016/j.hydromet.2022.106012
550 | 7.56 | 60.32 | 0.12 | 0.27 | 0 | 0.06 | 0.16 | 60 | 25 | 0.2678571 | 1.8 | 1.5 | -2.8 | 800 | 80 | 9.189189 | 84.71204 | [6 empty] | 10.1016/j.hydromet.2022.106012
550 | 7.56 | 60.32 | 0.12 | 0.27 | 0 | 0.06 | 0.16 | 60 | 25 | 0.2678571 | 1.8 | 1.5 | -2.8 | 800 | 80 | 14.84029 | 83.4555 | [6 empty] | 10.1016/j.hydromet.2022.106012
550 | 7.56 | 60.32 | 0.12 | 0.27 | 0 | 0.06 | 0.16 | 60 | 25 | 0.2678571 | 1.8 | 1.5 | -2.8 | 800 | 80 | 30.56511 | 85.34031 | [6 empty] | 10.1016/j.hydromet.2022.106012
550 | 7.56 | 60.32 | 0.12 | 0.27 | 0 | 0.06 | 0.16 | 60 | 25 | 0.2678571 | 1.8 | 1.5 | -2.8 | 800 | 80 | 60.04914 | 84.71204 | [6 empty] | 10.1016/j.hydromet.2022.106012
550 | 7.56 | 60.32 | 0.12 | 0.27 | 0 | 0.06 | 0.16 | 60 | 25 | 0.2678571 | 1.8 | 1.5 | -2.8 | 800 | 80 | 90.27027 | 85.34031 | [6 empty] | 10.1016/j.hydromet.2022.106012
550 | 7.56 | 60.32 | 0.12 | 0.27 | 0 | 0.06 | 0.16 | 60 | 25 | 0.2678571 | 1.8 | 1.5 | -2.8 | 800 | 80 | 120.4914 | 85.96859 | [6 empty] | 10.1016/j.hydromet.2022.106012
550 | 7.56 | 60.32 | 0.12 | 0.27 | 0 | 0.06 | 0.16 | 60 | 25 | 0.2678571 | 1.8 | 1.5 | -2.8 | 800 | 80 | 149.9754 | 86.38743 | [6 empty] | 10.1016/j.hydromet.2022.106012
550 | 7.56 | 60.32 | 0.12 | 0.27 | 0 | 0.06 | 0.16 | 5 | 25 | 0.2678571 | 1.8 | 1.5 | -2.8 | 800 | 80 | 149.6019 |  | 100 | [5 empty] | 10.1016/j.hydromet.2022.106012
550 | 7.56 | 60.32 | 0.12 | 0.27 | 0 | 0.06 | 0.16 | 5 | 25 | 0.2678571 | 1.8 | 1.5 | -2.8 | 800 | 80 | 119.8533 |  | 100 | [5 empty] | 10.1016/j.hydromet.2022.106012
550 | 7.56 | 60.32 | 0.12 | 0.27 | 0 | 0.06 | 0.16 | 5 | 25 | 0.2678571 | 1.8 | 1.5 | -2.8 | 800 | 80 | 89.40246 |  | 100 | [5 empty] | 10.1016/j.hydromet.2022.106012
550 | 7.56 | 60.32 | 0.12 | 0.27 | 0 | 0.06 | 0.16 | 5 | 25 | 0.2678571 | 1.8 | 1.5 | -2.8 | 800 | 80 | 59.91252 |  | 100 | [5 empty] | 10.1016/j.hydromet.2022.106012
550 | 7.56 | 60.32 | 0.12 | 0.27 | 0 | 0.06 | 0.16 | 5 | 25 | 0.2678571 | 1.8 | 1.5 | -2.8 | 800 | 80 | 29.92989 |  | 100 | [5 empty] | 10.1016/j.hydromet.2022.106012
550 | 7.56 | 60.32 | 0.12 | 0.27 | 0 | 0.06 | 0.16 | 5 | 25 | 0.2678571 | 1.8 | 1.5 | -2.8 | 800 | 80 | 13.96925 |  | 100 | [5 empty] | 10.1016/j.hydromet.2022.106012
550 | 7.56 | 60.32 | 0.12 | 0.27 | 0 | 0.06 | 0.16 | 5 | 25 | 0.2678571 | 1.8 | 1.5 | -2.8 | 800 | 80 | 9.067987 |  | 99.33158 | [5 empty] | 10.1016/j.hydromet.2022.106012
550 | 7.56 | 60.32 | 0.12 | 0.27 | 0 | 0.06 | 0.16 | 5 | 25 | 0.2678571 | 1.8 | 1.5 | -2.8 | 800 | 80 | 4.422718 |  | 95.5814 | [5 empty] | 10.1016/j.hydromet.2022.106012
550 | 7.56 | 60.32 | 0.12 | 0.27 | 0 | 0.06 | 0.16 | 15 | 25 | 0.2678571 | 1.8 | 1.5 | -2.8 | 800 | 80 | 148.6242 |  | 99.58474 | [5 empty] | 10.1016/j.hydromet.2022.106012
550 | 7.56 | 60.32 | 0.12 | 0.27 | 0 | 0.06 | 0.16 | 15 | 25 | 0.2678571 | 1.8 | 1.5 | -2.8 | 800 | 80 | 119.3799 |  | 100 | [5 empty] | 10.1016/j.hydromet.2022.106012
550 | 7.56 | 60.32 | 0.12 | 0.27 | 0 | 0.06 | 0.16 | 15 | 25 | 0.2678571 | 1.8 | 1.5 | -2.8 | 800 | 80 | 89.40503 |  | 100 | [5 empty] | 10.1016/j.hydromet.2022.106012
550 | 7.56 | 60.32 | 0.12 | 0.27 | 0 | 0.06 | 0.16 | 15 | 25 | 0.2678571 | 1.8 | 1.5 | -2.8 | 800 | 80 | 59.42883 |  | 100 | [5 empty] | 10.1016/j.hydromet.2022.106012
550 | 7.56 | 60.32 | 0.12 | 0.27 | 0 | 0.06 | 0.16 | 15 | 25 | 0.2678571 | 1.8 | 1.5 | -2.8 | 800 | 80 | 28.71679 |  | 100 | [5 empty] | 10.1016/j.hydromet.2022.106012
550 | 7.56 | 60.32 | 0.12 | 0.27 | 0 | 0.06 | 0.16 | 15 | 25 | 0.2678571 | 1.8 | 1.5 | -2.8 | 800 | 80 | 14.95851 |  | 100 | [5 empty] | 10.1016/j.hydromet.2022.106012
550 | 7.56 | 60.32 | 0.12 | 0.27 | 0 | 0.06 | 0.16 | 15 | 25 | 0.2678571 | 1.8 | 1.5 | -2.8 | 800 | 80 | 9.307262 |  | 100 | [5 empty] | 10.1016/j.hydromet.2022.106012
550 | 7.56 | 60.32 | 0.12 | 0.27 | 0 | 0.06 | 0.16 | 15 | 25 | 0.2678571 | 1.8 | 1.5 | -2.8 | 800 | 80 | 3.697176 |  | 93.69962 | [5 empty] | 10.1016/j.hydromet.2022.106012
550 | 7.56 | 60.32 | 0.12 | 0.27 | 0 | 0.06 | 0.16 | 30 | 25 | 0.2678571 | 1.8 | 1.5 | -2.8 | 800 | 80 | 149.3754 |  | 97.27793 | [5 empty] | 10.1016/j.hydromet.2022.106012
550 | 7.56 | 60.32 | 0.12 | 0.27 | 0 | 0.06 | 0.16 | 30 | 25 | 0.2678571 | 1.8 | 1.5 | -2.8 | 800 | 80 | 119.1497 |  | 98.0328 | [5 empty] | 10.1016/j.hydromet.2022.106012
550 | 7.56 | 60.32 | 0.12 | 0.27 | 0 | 0.06 | 0.16 | 30 | 25 | 0.2678571 | 1.8 | 1.5 | -2.8 | 800 | 80 | 89.42175 |  | 97.73847 | [5 empty] | 10.1016/j.hydromet.2022.106012
550 | 7.56 | 60.32 | 0.12 | 0.27 | 0 | 0.06 | 0.16 | 30 | 25 | 0.2678571 | 1.8 | 1.5 | -2.8 | 800 | 80 | 58.70586 |  | 98.28597 | [5 empty] | 10.1016/j.hydromet.2022.106012
550 | 7.56 | 60.32 | 0.12 | 0.27 | 0 | 0.06 | 0.16 | 30 | 25 | 0.2678571 | 1.8 | 1.5 | -2.8 | 800 | 80 | 29.23394 |  | 96.31517 | [5 empty] | 10.1016/j.hydromet.2022.106012
550 | 7.56 | 60.32 | 0.12 | 0.27 | 0 | 0.06 | 0.16 | 30 | 25 | 0.2678571 | 1.8 | 1.5 | -2.8 | 800 | 80 | 14.50312 |  | 94.49206 | [5 empty] | 10.1016/j.hydromet.2022.106012
550 | 7.56 | 60.32 | 0.12 | 0.27 | 0 | 0.06 | 0.16 | 30 | 25 | 0.2678571 | 1.8 | 1.5 | -2.8 | 800 | 80 | 9.354859 |  | 92.6288 | [5 empty] | 10.1016/j.hydromet.2022.106012
550 | 7.56 | 60.32 | 0.12 | 0.27 | 0 | 0.06 | 0.16 | 30 | 25 | 0.2678571 | 1.8 | 1.5 | -2.8 | 800 | 80 | 4.461311 |  | 89.29851 | [5 empty] | 10.1016/j.hydromet.2022.106012
550 | 7.56 | 60.32 | 0.12 | 0.27 | 0 | 0.06 | 0.16 | 45 | 25 | 0.2678571 | 1.8 | 1.5 | -2.8 | 800 | 80 | 149.4166 |  | 90.57619 | [5 empty] | 10.1016/j.hydromet.2022.106012
550 | 7.56 | 60.32 | 0.12 | 0.27 | 0 | 0.06 | 0.16 | 45 | 25 | 0.2678571 | 1.8 | 1.5 | -2.8 | 800 | 80 | 119.434 |  | 91.74889 | [5 empty] | 10.1016/j.hydromet.2022.106012
550 | 7.56 | 60.32 | 0.12 | 0.27 | 0 | 0.06 | 0.16 | 45 | 25 | 0.2678571 | 1.8 | 1.5 | -2.8 | 800 | 80 | 89.46549 |  | 90.61787 | [5 empty] | 10.1016/j.hydromet.2022.106012
550 | 7.56 | 60.32 | 0.12 | 0.27 | 0 | 0.06 | 0.16 | 45 | 25 | 0.2678571 | 1.8 | 1.5 | -2.8 | 800 | 80 | 59.97427 |  | 91.78851 | [5 empty] | 10.1016/j.hydromet.2022.106012
550 | 7.56 | 60.32 | 0.12 | 0.27 | 0 | 0.06 | 0.16 | 45 | 25 | 0.2678571 | 1.8 | 1.5 | -2.8 | 800 | 80 | 29.99035 |  | 93.17064 | [5 empty] | 10.1016/j.hydromet.2022.106012
550 | 7.56 | 60.32 | 0.12 | 0.27 | 0 | 0.06 | 0.16 | 45 | 25 | 0.2678571 | 1.8 | 1.5 | -2.8 | 800 | 80 | 15.50267 |  | 91.76536 | [5 empty] | 10.1016/j.hydromet.2022.106012
550 | 7.56 | 60.32 | 0.12 | 0.27 | 0 | 0.06 | 0.16 | 45 | 25 | 0.2678571 | 1.8 | 1.5 | -2.8 | 800 | 80 | 10.10484 |  | 90.53142 | [5 empty] | 10.1016/j.hydromet.2022.106012
550 | 7.56 | 60.32 | 0.12 | 0.27 | 0 | 0.06 | 0.16 | 45 | 25 | 0.2678571 | 1.8 | 1.5 | -2.8 | 800 | 80 | 4.488326 |  | 84.9005 | [5 empty] | 10.1016/j.hydromet.2022.106012
550 | 7.56 | 60.32 | 0.12 | 0.27 | 0 | 0.06 | 0.16 | 60 | 25 | 0.2678571 | 1.8 | 1.5 | -2.8 | 800 | 80 | 149.4874 |  | 79.05757 | [5 empty] | 10.1016/j.hydromet.2022.106012
550 | 7.56 | 60.32 | 0.12 | 0.27 | 0 | 0.06 | 0.16 | 60 | 25 | 0.2678571 | 1.8 | 1.5 | -2.8 | 800 | 80 | 120.0051 |  | 78.7622 | [5 empty] | 10.1016/j.hydromet.2022.106012
550 | 7.56 | 60.32 | 0.12 | 0.27 | 0 | 0.06 | 0.16 | 60 | 25 | 0.2678571 | 1.8 | 1.5 | -2.8 | 800 | 80 | 89.28797 |  | 79.51914 | [5 empty] | 10.1016/j.hydromet.2022.106012
550 | 7.56 | 60.32 | 0.12 | 0.27 | 0 | 0.06 | 0.16 | 60 | 25 | 0.2678571 | 1.8 | 1.5 | -2.8 | 800 | 80 | 59.80961 |  | 78.59548 | [5 empty] | 10.1016/j.hydromet.2022.106012
550 | 7.56 | 60.32 | 0.12 | 0.27 | 0 | 0.06 | 0.16 | 60 | 25 | 0.2678571 | 1.8 | 1.5 | -2.8 | 800 | 80 | 29.09243 |  | 79.35242 | [5 empty] | 10.1016/j.hydromet.2022.106012
550 | 7.56 | 60.32 | 0.12 | 0.27 | 0 | 0.06 | 0.16 | 60 | 25 | 0.2678571 | 1.8 | 1.5 | -2.8 | 800 | 80 | 14.10176 |  | 79.83405 | [5 empty] | 10.1016/j.hydromet.2022.106012
550 | 7.56 | 60.32 | 0.12 | 0.27 | 0 | 0.06 | 0.16 | 60 | 25 | 0.2678571 | 1.8 | 1.5 | -2.8 | 800 | 80 | 8.691066 |  | 80.69441 | [5 empty] | 10.1016/j.hydromet.2022.106012
550 | 7.56 | 60.32 | 0.12 | 0.27 | 0 | 0.06 | 0.16 | 60 | 25 | 0.2678571 | 1.8 | 1.5 | -2.8 | 800 | 80 | 4.779057 |  | 77.56943 | [5 empty] | 10.1016/j.hydromet.2022.106012
550 | 7.56 | 60.32 | 0.12 | 0.27 | 0 | 0.06 | 0.16 | 30 | 25 | 0.2678571 | 1.8 | 1.5 | -2.8 | 800 | 25 | 5.644769 | 13.12541 | [6 empty] | 10.1016/j.hydromet.2022.106012
550 | 7.56 | 60.32 | 0.12 | 0.27 | 0 | 0.06 | 0.16 | 30 | 25 | 0.2678571 | 1.8 | 1.5 | -2.8 | 800 | 25 | 10.26764 | 23.80532 | [6 empty] | 10.1016/j.hydromet.2022.106012
550 | 7.56 | 60.32 | 0.12 | 0.27 | 0 | 0.06 | 0.16 | 30 | 25 | 0.2678571 | 1.8 | 1.5 | -2.8 | 800 | 25 | 15.37713 | 33.64402 | [6 empty] | 10.1016/j.hydromet.2022.106012
550 | 7.56 | 60.32 | 0.12 | 0.27 | 0 | 0.06 | 0.16 | 30 | 25 | 0.2678571 | 1.8 | 1.5 | -2.8 | 800 | 25 | 30.21898 | 58.33699 | [6 empty] | 10.1016/j.hydromet.2022.106012
550 | 7.56 | 60.32 | 0.12 | 0.27 | 0 | 0.06 | 0.16 | 30 | 25 | 0.2678571 | 1.8 | 1.5 | -2.8 | 800 | 25 | 60.6326 | 85.06253 | [6 empty] | 10.1016/j.hydromet.2022.106012
550 | 7.56 | 60.32 | 0.12 | 0.27 | 0 | 0.06 | 0.16 | 30 | 25 | 0.2678571 | 1.8 | 1.5 | -2.8 | 800 | 25 | 90.07299 | 95.42851 | [6 empty] | 10.1016/j.hydromet.2022.106012
550 | 7.56 | 60.32 | 0.12 | 0.27 | 0 | 0.06 | 0.16 | 30 | 25 | 0.2678571 | 1.8 | 1.5 | -2.8 | 800 | 25 | 119.7567 | 98.66061 | [6 empty] | 10.1016/j.hydromet.2022.106012
550 | 7.56 | 60.32 | 0.12 | 0.27 | 0 | 0.06 | 0.16 | 30 | 25 | 0.2678571 | 1.8 | 1.5 | -2.8 | 800 | 25 | 149.4404 | 96.01858 | [6 empty] | 10.1016/j.hydromet.2022.106012
550 | 7.56 | 60.32 | 0.12 | 0.27 | 0 | 0.06 | 0.16 | 30 | 25 | 0.2678571 | 1.8 | 1.5 | -2.8 | 800 | 40 | 5.644769 | 36.20234 | [6 empty] | 10.1016/j.hydromet.2022.106012
550 | 7.56 | 60.32 | 0.12 | 0.27 | 0 | 0.06 | 0.16 | 30 | 25 | 0.2678571 | 1.8 | 1.5 | -2.8 | 800 | 40 | 10.02433 | 54.6455 | [6 empty] | 10.1016/j.hydromet.2022.106012
550 | 7.56 | 60.32 | 0.12 | 0.27 | 0 | 0.06 | 0.16 | 30 | 25 | 0.2678571 | 1.8 | 1.5 | -2.8 | 800 | 40 | 15.13382 | 74.13455 | [6 empty] | 10.1016/j.hydromet.2022.106012
550 | 7.56 | 60.32 | 0.12 | 0.27 | 0 | 0.06 | 0.16 | 30 | 25 | 0.2678571 | 1.8 | 1.5 | -2.8 | 800 | 40 | 29.97567 | 94.00235 | [6 empty] | 10.1016/j.hydromet.2022.106012
550 | 7.56 | 60.32 | 0.12 | 0.27 | 0 | 0.06 | 0.16 | 30 | 25 | 0.2678571 | 1.8 | 1.5 | -2.8 | 800 | 40 | 60.14599 | 94.50513 | [6 empty] | 10.1016/j.hydromet.2022.106012
550 | 7.56 | 60.32 | 0.12 | 0.27 | 0 | 0.06 | 0.16 | 30 | 25 | 0.2678571 | 1.8 | 1.5 | -2.8 | 800 | 40 | 89.82968 | 100 | [6 empty] | 10.1016/j.hydromet.2022.106012
550 | 7.56 | 60.32 | 0.12 | 0.27 | 0 | 0.06 | 0.16 | 30 | 25 | 0.2678571 | 1.8 | 1.5 | -2.8 | 800 | 40 | 118.7835 | 100 | [6 empty] | 10.1016/j.hydromet.2022.106012
550 | 7.56 | 60.32 | 0.12 | 0.27 | 0 | 0.06 | 0.16 | 30 | 25 | 0.2678571 | 1.8 | 1.5 | -2.8 | 800 | 40 | 149.4404 | 96.43816 | [6 empty] | 10.1016/j.hydromet.2022.106012
550 | 7.56 | 60.32 | 0.12 | 0.27 | 0 | 0.06 | 0.16 | 30 | 25 | 0.2678571 | 1.8 | 1.5 | -2.8 | 800 | 60 | 5.644769 | 91.37716 | [6 empty] | 10.1016/j.hydromet.2022.106012
550 | 7.56 | 60.32 | 0.12 | 0.27 | 0 | 0.06 | 0.16 | 30 | 25 | 0.2678571 | 1.8 | 1.5 | -2.8 | 800 | 60 | 10.99757 | 95.97009 | [6 empty] | 10.1016/j.hydromet.2022.106012
550 | 7.56 | 60.32 | 0.12 | 0.27 | 0 | 0.06 | 0.16 | 30 | 25 | 0.2678571 | 1.8 | 1.5 | -2.8 | 800 | 60 | 15.86375 | 100 | [6 empty] | 10.1016/j.hydromet.2022.106012
550 | 7.56 | 60.32 | 0.12 | 0.27 | 0 | 0.06 | 0.16 | 30 | 25 | 0.2678571 | 1.8 | 1.5 | -2.8 | 800 | 60 | 30.46229 | 100 | [6 empty] | 10.1016/j.hydromet.2022.106012
550 | 7.56 | 60.32 | 0.12 | 0.27 | 0 | 0.06 | 0.16 | 30 | 25 | 0.2678571 | 1.8 | 1.5 | -2.8 | 800 | 60 | 60.38929 | 100 | [6 empty] | 10.1016/j.hydromet.2022.106012
550 | 7.56 | 60.32 | 0.12 | 0.27 | 0 | 0.06 | 0.16 | 30 | 25 | 0.2678571 | 1.8 | 1.5 | -2.8 | 800 | 60 | 89.58637 | 100 | [6 empty] | 10.1016/j.hydromet.2022.106012
550 | 7.56 | 60.32 | 0.12 | 0.27 | 0 | 0.06 | 0.16 | 30 | 25 | 0.2678571 | 1.8 | 1.5 | -2.8 | 800 | 60 | 119.7567 | 100 | [6 empty] | 10.1016/j.hydromet.2022.106012
550 | 7.56 | 60.32 | 0.12 | 0.27 | 0 | 0.06 | 0.16 | 30 | 25 | 0.2678571 | 1.8 | 1.5 | -2.8 | 800 | 60 | 149.6837 | 100 | [6 empty] | 10.1016/j.hydromet.2022.106012
550 | 7.56 | 60.32 | 0.12 | 0.27 | 0 | 0.06 | 0.16 | 30 | 25 | 0.2678571 | 1.8 | 1.5 | -2.8 | 800 | 80 | 5.644769 | 95.57297 | [6 empty] | 10.1016/j.hydromet.2022.106012
550 | 7.56 | 60.32 | 0.12 | 0.27 | 0 | 0.06 | 0.16 | 30 | 25 | 0.2678571 | 1.8 | 1.5 | -2.8 | 800 | 80 | 10.51095 | 100 | [6 empty] | 10.1016/j.hydromet.2022.106012
550 | 7.56 | 60.32 | 0.12 | 0.27 | 0 | 0.06 | 0.16 | 30 | 25 | 0.2678571 | 1.8 | 1.5 | -2.8 | 800 | 80 | 15.37713 | 100 | [6 empty] | 10.1016/j.hydromet.2022.106012
550 | 7.56 | 60.32 | 0.12 | 0.27 | 0 | 0.06 | 0.16 | 30 | 25 | 0.2678571 | 1.8 | 1.5 | -2.8 | 800 | 80 | 29.97567 | 100 | [6 empty] | 10.1016/j.hydromet.2022.106012
550 | 7.56 | 60.32 | 0.12 | 0.27 | 0 | 0.06 | 0.16 | 30 | 25 | 0.2678571 | 1.8 | 1.5 | -2.8 | 800 | 80 | 60.87591 | 100 | [6 empty] | 10.1016/j.hydromet.2022.106012
550 | 7.56 | 60.32 | 0.12 | 0.27 | 0 | 0.06 | 0.16 | 30 | 25 | 0.2678571 | 1.8 | 1.5 | -2.8 | 800 | 80 | 89.58637 | 100 | [6 empty] | 10.1016/j.hydromet.2022.106012
550 | 7.56 | 60.32 | 0.12 | 0.27 | 0 | 0.06 | 0.16 | 30 | 25 | 0.2678571 | 1.8 | 1.5 | -2.8 | 800 | 80 | 119.5134 | 100 | [6 empty] | 10.1016/j.hydromet.2022.106012
550 | 7.56 | 60.32 | 0.12 | 0.27 | 0 | 0.06 | 0.16 | 30 | 25 | 0.2678571 | 1.8 | 1.5 | -2.8 | 800 | 80 | 149.4404 | 100 | [6 empty] | 10.1016/j.hydromet.2022.106012
550 | 7.56 | 60.32 | 0.12 | 0.27 | 0 | 0.06 | 0.16 | 30 | 25 | 0.2678571 | 1.8 | 1.5 | -2.8 | 800 | 100 | 150.4136 | 99.16135 | [6 empty] | 10.1016/j.hydromet.2022.106012
550 | 7.56 | 60.32 | 0.12 | 0.27 | 0 | 0.06 | 0.16 | 30 | 25 | 0.2678571 | 1.8 | 1.5 | -2.8 | 800 | 100 | 120 | 100 | [6 empty] | 10.1016/j.hydromet.2022.106012
550 | 7.56 | 60.32 | 0.12 | 0.27 | 0 | 0.06 | 0.16 | 30 | 25 | 0.2678571 | 1.8 | 1.5 | -2.8 | 800 | 100 | 89.58637 | 100 | [6 empty] | 10.1016/j.hydromet.2022.106012
550 | 7.56 | 60.32 | 0.12 | 0.27 | 0 | 0.06 | 0.16 | 30 | 25 | 0.2678571 | 1.8 | 1.5 | -2.8 | 800 | 100 | 60.38929 | 100 | [6 empty] | 10.1016/j.hydromet.2022.106012
550 | 7.56 | 60.32 | 0.12 | 0.27 | 0 | 0.06 | 0.16 | 30 | 25 | 0.2678571 | 1.8 | 1.5 | -2.8 | 800 | 100 | 30.46229 | 100 | [6 empty] | 10.1016/j.hydromet.2022.106012
550 | 7.56 | 60.32 | 0.12 | 0.27 | 0 | 0.06 | 0.16 | 30 | 25 | 0.2678571 | 1.8 | 1.5 | -2.8 | 800 | 100 | 16.10706 | 100 | [6 empty] | 10.1016/j.hydromet.2022.106012
550 | 7.56 | 60.32 | 0.12 | 0.27 | 0 | 0.06 | 0.16 | 30 | 25 | 0.2678571 | 1.8 | 1.5 | -2.8 | 800 | 100 | 10.75426 | 99.95712 | [6 empty] | 10.1016/j.hydromet.2022.106012
550 | 7.56 | 60.32 | 0.12 | 0.27 | 0 | 0.06 | 0.16 | 30 | 25 | 0.2678571 | 1.8 | 1.5 | -2.8 | 800 | 100 | 4.914842 | 100 | [6 empty] | 10.1016/j.hydromet.2022.106012
550 | 7.56 | 60.32 | 0.12 | 0.27 | 0 | 0.06 | 0.16 | 30 | 25 | 0.2678571 | 1.8 | 1.5 | -2.8 | 800 | 25 | 5.085575 | 12.31744 | [6 empty] | 10.1016/j.hydromet.2022.106012
550 | 7.56 | 60.32 | 0.12 | 0.27 | 0 | 0.06 | 0.16 | 30 | 25 | 0.2678571 | 1.8 | 1.5 | -2.8 | 800 | 25 | 9.97555 | 22.60742 | [6 empty] | 10.1016/j.hydromet.2022.106012
550 | 7.56 | 60.32 | 0.12 | 0.27 | 0 | 0.06 | 0.16 | 30 | 25 | 0.2678571 | 1.8 | 1.5 | -2.8 | 800 | 25 | 15.11002 | 33.52728 | [6 empty] | 10.1016/j.hydromet.2022.106012
550 | 7.56 | 60.32 | 0.12 | 0.27 | 0 | 0.06 | 0.16 | 30 | 25 | 0.2678571 | 1.8 | 1.5 | -2.8 | 800 | 25 | 30.26895 | 57.68496 | [6 empty] | 10.1016/j.hydromet.2022.106012
550 | 7.56 | 60.32 | 0.12 | 0.27 | 0 | 0.06 | 0.16 | 30 | 25 | 0.2678571 | 1.8 | 1.5 | -2.8 | 800 | 25 | 60.0978 | 78.09718 | [6 empty] | 10.1016/j.hydromet.2022.106012
550 | 7.56 | 60.32 | 0.12 | 0.27 | 0 | 0.06 | 0.16 | 30 | 25 | 0.2678571 | 1.8 | 1.5 | -2.8 | 800 | 25 | 90.17115 | 89.90853 | [6 empty] | 10.1016/j.hydromet.2022.106012
550 | 7.56 | 60.32 | 0.12 | 0.27 | 0 | 0.06 | 0.16 | 30 | 25 | 0.2678571 | 1.8 | 1.5 | -2.8 | 800 | 25 | 119.7555 | 88.29227 | [6 empty] | 10.1016/j.hydromet.2022.106012
550 | 7.56 | 60.32 | 0.12 | 0.27 | 0 | 0.06 | 0.16 | 30 | 25 | 0.2678571 | 1.8 | 1.5 | -2.8 | 800 | 25 | 149.3399 | 90.24245 | [6 empty] | 10.1016/j.hydromet.2022.106012
550 | 7.56 | 60.32 | 0.12 | 0.27 | 0 | 0.06 | 0.16 | 30 | 25 | 0.2678571 | 1.8 | 1.5 | -2.8 | 800 | 40 | 5.330073 | 28.26201 | [6 empty] | 10.1016/j.hydromet.2022.106012
550 | 7.56 | 60.32 | 0.12 | 0.27 | 0 | 0.06 | 0.16 | 30 | 25 | 0.2678571 | 1.8 | 1.5 | -2.8 | 800 | 40 | 10.46455 | 47.78327 | [6 empty] | 10.1016/j.hydromet.2022.106012
550 | 7.56 | 60.32 | 0.12 | 0.27 | 0 | 0.06 | 0.16 | 30 | 25 | 0.2678571 | 1.8 | 1.5 | -2.8 | 800 | 40 | 14.62103 | 57.23255 | [6 empty] | 10.1016/j.hydromet.2022.106012
550 | 7.56 | 60.32 | 0.12 | 0.27 | 0 | 0.06 | 0.16 | 30 | 25 | 0.2678571 | 1.8 | 1.5 | -2.8 | 800 | 40 | 30.02445 | 77.61451 | [6 empty] | 10.1016/j.hydromet.2022.106012
550 | 7.56 | 60.32 | 0.12 | 0.27 | 0 | 0.06 | 0.16 | 30 | 25 | 0.2678571 | 1.8 | 1.5 | -2.8 | 800 | 40 | 60.0978 | 81.24404 | [6 empty] | 10.1016/j.hydromet.2022.106012
550 | 7.56 | 60.32 | 0.12 | 0.27 | 0 | 0.06 | 0.16 | 30 | 25 | 0.2678571 | 1.8 | 1.5 | -2.8 | 800 | 40 | 89.43765 | 90.53636 | [6 empty] | 10.1016/j.hydromet.2022.106012
550 | 7.56 | 60.32 | 0.12 | 0.27 | 0 | 0.06 | 0.16 | 30 | 25 | 0.2678571 | 1.8 | 1.5 | -2.8 | 800 | 40 | 120 | 92.48859 | [6 empty] | 10.1016/j.hydromet.2022.106012
550 | 7.56 | 60.32 | 0.12 | 0.27 | 0 | 0.06 | 0.16 | 30 | 25 | 0.2678571 | 1.8 | 1.5 | -2.8 | 800 | 40 | 149.5844 | 91.71149 | [6 empty] | 10.1016/j.hydromet.2022.106012
550 | 7.56 | 60.32 | 0.12 | 0.27 | 0 | 0.06 | 0.16 | 30 | 25 | 0.2678571 | 1.8 | 1.5 | -2.8 | 800 | 60 | 150.0733 | 85.83839 | [6 empty] | 10.1016/j.hydromet.2022.106012
550 | 7.56 | 60.32 | 0.12 | 0.27 | 0 | 0.06 | 0.16 | 30 | 25 | 0.2678571 | 1.8 | 1.5 | -2.8 | 800 | 60 | 119.7555 | 85.98458 | [6 empty] | 10.1016/j.hydromet.2022.106012
550 | 7.56 | 60.32 | 0.12 | 0.27 | 0 | 0.06 | 0.16 | 30 | 25 | 0.2678571 | 1.8 | 1.5 | -2.8 | 800 | 60 | 89.68215 | 86.13128 | [6 empty] | 10.1016/j.hydromet.2022.106012
550 | 7.56 | 60.32 | 0.12 | 0.27 | 0 | 0.06 | 0.16 | 30 | 25 | 0.2678571 | 1.8 | 1.5 | -2.8 | 800 | 60 | 60.0978 | 86.48879 | [6 empty] | 10.1016/j.hydromet.2022.106012
550 | 7.56 | 60.32 | 0.12 | 0.27 | 0 | 0.06 | 0.16 | 30 | 25 | 0.2678571 | 1.8 | 1.5 | -2.8 | 800 | 60 | 30.26895 | 85.37726 | [6 empty] | 10.1016/j.hydromet.2022.106012
550 | 7.56 | 60.32 | 0.12 | 0.27 | 0 | 0.06 | 0.16 | 30 | 25 | 0.2678571 | 1.8 | 1.5 | -2.8 | 800 | 60 | 15.11002 | 86.81399 | [6 empty] | 10.1016/j.hydromet.2022.106012
550 | 7.56 | 60.32 | 0.12 | 0.27 | 0 | 0.06 | 0.16 | 30 | 25 | 0.2678571 | 1.8 | 1.5 | -2.8 | 800 | 60 | 9.97555 | 84.91511 | [6 empty] | 10.1016/j.hydromet.2022.106012
550 | 7.56 | 60.32 | 0.12 | 0.27 | 0 | 0.06 | 0.16 | 30 | 25 | 0.2678571 | 1.8 | 1.5 | -2.8 | 800 | 60 | 5.085575 | 81.54821 | [6 empty] | 10.1016/j.hydromet.2022.106012
550 | 7.56 | 60.32 | 0.12 | 0.27 | 0 | 0.06 | 0.16 | 30 | 25 | 0.2678571 | 1.8 | 1.5 | -2.8 | 800 | 80 | 149.8289 | 98.84487 | [6 empty] | 10.1016/j.hydromet.2022.106012
550 | 7.56 | 60.32 | 0.12 | 0.27 | 0 | 0.06 | 0.16 | 30 | 25 | 0.2678571 | 1.8 | 1.5 | -2.8 | 800 | 80 | 119.511 | 98.78127 | [6 empty] | 10.1016/j.hydromet.2022.106012
550 | 7.56 | 60.32 | 0.12 | 0.27 | 0 | 0.06 | 0.16 | 30 | 25 | 0.2678571 | 1.8 | 1.5 | -2.8 | 800 | 80 | 89.92665 | 98.08983 | [6 empty] | 10.1016/j.hydromet.2022.106012
550 | 7.56 | 60.32 | 0.12 | 0.27 | 0 | 0.06 | 0.16 | 30 | 25 | 0.2678571 | 1.8 | 1.5 | -2.8 | 800 | 80 | 60.0978 | 98.23704 | [6 empty] | 10.1016/j.hydromet.2022.106012
550 | 7.56 | 60.32 | 0.12 | 0.27 | 0 | 0.06 | 0.16 | 30 | 25 | 0.2678571 | 1.8 | 1.5 | -2.8 | 800 | 80 | 30.26895 | 95.65698 | [6 empty] | 10.1016/j.hydromet.2022.106012
550 | 7.56 | 60.32 | 0.12 | 0.27 | 0 | 0.06 | 0.16 | 30 | 25 | 0.2678571 | 1.8 | 1.5 | -2.8 | 800 | 80 | 14.86553 | 94.57572 | [6 empty] | 10.1016/j.hydromet.2022.106012
550 | 7.56 | 60.32 | 0.12 | 0.27 | 0 | 0.06 | 0.16 | 30 | 25 | 0.2678571 | 1.8 | 1.5 | -2.8 | 800 | 80 | 10.22005 | 92.04849 | [6 empty] | 10.1016/j.hydromet.2022.106012
550 | 7.56 | 60.32 | 0.12 | 0.27 | 0 | 0.06 | 0.16 | 30 | 25 | 0.2678571 | 1.8 | 1.5 | -2.8 | 800 | 80 | 5.085575 | 89.31045 | [6 empty] | 10.1016/j.hydromet.2022.106012
550 | 7.56 | 60.32 | 0.12 | 0.27 | 0 | 0.06 | 0.16 | 30 | 25 | 0.2678571 | 1.8 | 1.5 | -2.8 | 800 | 100 | 149.5844 | 100 | [6 empty] | 10.1016/j.hydromet.2022.106012
550 | 7.56 | 60.32 | 0.12 | 0.27 | 0 | 0.06 | 0.16 | 30 | 25 | 0.2678571 | 1.8 | 1.5 | -2.8 | 800 | 100 | 119.511 | 100 | [6 empty] | 10.1016/j.hydromet.2022.106012
550 | 7.56 | 60.32 | 0.12 | 0.27 | 0 | 0.06 | 0.16 | 30 | 25 | 0.2678571 | 1.8 | 1.5 | -2.8 | 800 | 100 | 89.68215 | 100 | [6 empty] | 10.1016/j.hydromet.2022.106012
550 | 7.56 | 60.32 | 0.12 | 0.27 | 0 | 0.06 | 0.16 | 30 | 25 | 0.2678571 | 1.8 | 1.5 | -2.8 | 800 | 100 | 60.0978 | 100 | [6 empty] | 10.1016/j.hydromet.2022.106012
550 | 7.56 | 60.32 | 0.12 | 0.27 | 0 | 0.06 | 0.16 | 30 | 25 | 0.2678571 | 1.8 | 1.5 | -2.8 | 800 | 100 | 30.75795 | 100 | [6 empty] | 10.1016/j.hydromet.2022.106012
550 | 7.56 | 60.32 | 0.12 | 0.27 | 0 | 0.06 | 0.16 | 30 | 25 | 0.2678571 | 1.8 | 1.5 | -2.8 | 800 | 100 | 15.35452 | 100 | [6 empty] | 10.1016/j.hydromet.2022.106012
550 | 7.56 | 60.32 | 0.12 | 0.27 | 0 | 0.06 | 0.16 | 30 | 25 | 0.2678571 | 1.8 | 1.5 | -2.8 | 800 | 100 | 10.22005 | 99.60094 | [6 empty] | 10.1016/j.hydromet.2022.106012
550 | 7.56 | 60.32 | 0.12 | 0.27 | 0 | 0.06 | 0.16 | 30 | 25 | 0.2678571 | 1.8 | 1.5 | -2.8 | 800 | 100 | 5.330073 | 100 | [6 empty] | 10.1016/j.hydromet.2022.106012
550 | 7.56 | 60.32 | 0.12 | 0.27 | 0 | 0.06 | 0.16 | 30 | 25 | 0.2678571 | 1.8 | 1.5 | 2.83 | 800 | 80 | 150.0926 | 100 | [6 empty] | 10.1016/j.hydromet.2022.106012
550 | 7.56 | 60.32 | 0.12 | 0.27 | 0 | 0.06 | 0.16 | 30 | 25 | 0.2678571 | 1.8 | 1.5 | 2.83 | 800 | 80 | 120 | 100 | [6 empty] | 10.1016/j.hydromet.2022.106012
550 | 7.56 | 60.32 | 0.12 | 0.27 | 0 | 0.06 | 0.16 | 30 | 25 | 0.2678571 | 1.8 | 1.5 | 2.83 | 800 | 80 | 90.83333 | 98.2453 | [6 empty] | 10.1016/j.hydromet.2022.106012
550 | 7.56 | 60.32 | 0.12 | 0.27 | 0 | 0.06 | 0.16 | 30 | 25 | 0.2678571 | 1.8 | 1.5 | 2.83 | 800 | 80 | 60.50926 | 94.56121 | [6 empty] | 10.1016/j.hydromet.2022.106012
550 | 7.56 | 60.32 | 0.12 | 0.27 | 0 | 0.06 | 0.16 | 30 | 25 | 0.2678571 | 1.8 | 1.5 | 2.83 | 800 | 80 | 30.41667 | 95.40868 | [6 empty] | 10.1016/j.hydromet.2022.106012
550 | 7.56 | 60.32 | 0.12 | 0.27 | 0 | 0.06 | 0.16 | 30 | 25 | 0.2678571 | 1.8 | 1.5 | 2.83 | 800 | 80 | 16.06481 | 91.49608 | [6 empty] | 10.1016/j.hydromet.2022.106012
550 | 7.56 | 60.32 | 0.12 | 0.27 | 0 | 0.06 | 0.16 | 30 | 25 | 0.2678571 | 1.8 | 1.5 | 2.83 | 800 | 80 | 10.74074 | 74.7578 | [6 empty] | 10.1016/j.hydromet.2022.106012
550 | 7.56 | 60.32 | 0.12 | 0.27 | 0 | 0.06 | 0.16 | 30 | 25 | 0.2678571 | 1.8 | 1.5 | 2.83 | 800 | 80 | 4.953704 | 58.41452 | [6 empty] | 10.1016/j.hydromet.2022.106012
550 | 7.56 | 60.32 | 0.12 | 0.27 | 0 | 0.06 | 0.16 | 30 | 25 | 0.2678571 | 1.8 | 1.5 | 4.22 | 800 | 80 | 150.5556 | 60.09807 | [6 empty] | 10.1016/j.hydromet.2022.106012
550 | 7.56 | 60.32 | 0.12 | 0.27 | 0 | 0.06 | 0.16 | 30 | 25 | 0.2678571 | 1.8 | 1.5 | 4.22 | 800 | 80 | 119.7685 | 62.91735 | [6 empty] | 10.1016/j.hydromet.2022.106012
550 | 7.56 | 60.32 | 0.12 | 0.27 | 0 | 0.06 | 0.16 | 30 | 25 | 0.2678571 | 1.8 | 1.5 | 4.22 | 800 | 80 | 90.37037 | 54.10828 | [6 empty] | 10.1016/j.hydromet.2022.106012
550 | 7.56 | 60.32 | 0.12 | 0.27 | 0 | 0.06 | 0.16 | 30 | 25 | 0.2678571 | 1.8 | 1.5 | 4.22 | 800 | 80 | 60.27778 | 59.48778 | [6 empty] | 10.1016/j.hydromet.2022.106012
550 | 7.56 | 60.32 | 0.12 | 0.27 | 0 | 0.06 | 0.16 | 30 | 25 | 0.2678571 | 1.8 | 1.5 | 4.22 | 800 | 80 | 30.18519 | 58.75889 | [6 empty] | 10.1016/j.hydromet.2022.106012
550 | 7.56 | 60.32 | 0.12 | 0.27 | 0 | 0.06 | 0.16 | 30 | 25 | 0.2678571 | 1.8 | 1.5 | 4.22 | 800 | 80 | 15.13889 | 58.98559 | [6 empty] | 10.1016/j.hydromet.2022.106012
550 | 7.56 | 60.32 | 0.12 | 0.27 | 0 | 0.06 | 0.16 | 30 | 25 | 0.2678571 | 1.8 | 1.5 | 4.22 | 800 | 80 | 10.74074 | 56.82677 | [6 empty] | 10.1016/j.hydromet.2022.106012
550 | 7.56 | 60.32 | 0.12 | 0.27 | 0 | 0.06 | 0.16 | 30 | 25 | 0.2678571 | 1.8 | 1.5 | 4.22 | 800 | 80 | 4.953704 | 57.4293 | [6 empty] | 10.1016/j.hydromet.2022.106012
550 | 7.56 | 60.32 | 0.12 | 0.27 | 0 | 0.06 | 0.16 | 30 | 25 | 0.2678571 | 1.8 | 1.5 | 3.13 | 800 | 80 | 5.185185 | 59.59633 | [6 empty] | 10.1016/j.hydromet.2022.106012
550 | 7.56 | 60.32 | 0.12 | 0.27 | 0 | 0.06 | 0.16 | 30 | 25 | 0.2678571 | 1.8 | 1.5 | 3.13 | 800 | 80 | 10.97222 | 76.53074 | [6 empty] | 10.1016/j.hydromet.2022.106012
550 | 7.56 | 60.32 | 0.12 | 0.27 | 0 | 0.06 | 0.16 | 30 | 25 | 0.2678571 | 1.8 | 1.5 | 3.13 | 800 | 80 | 15.13889 | 89.92155 | [6 empty] | 10.1016/j.hydromet.2022.106012
550 | 7.56 | 60.32 | 0.12 | 0.27 | 0 | 0.06 | 0.16 | 30 | 25 | 0.2678571 | 1.8 | 1.5 | 3.13 | 800 | 80 | 30.41667 | 92.05893 | [6 empty] | 10.1016/j.hydromet.2022.106012
550 | 7.56 | 60.32 | 0.12 | 0.27 | 0 | 0.06 | 0.16 | 30 | 25 | 0.2678571 | 1.8 | 1.5 | 3.13 | 800 | 80 | 61.2037 | 99.28891 | [6 empty] | 10.1016/j.hydromet.2022.106012
550 | 7.56 | 60.32 | 0.12 | 0.27 | 0 | 0.06 | 0.16 | 30 | 25 | 0.2678571 | 1.8 | 1.5 | 3.13 | 800 | 80 | 91.06481 | 100 | [6 empty] | 10.1016/j.hydromet.2022.106012
550 | 7.56 | 60.32 | 0.12 | 0.27 | 0 | 0.06 | 0.16 | 30 | 25 | 0.2678571 | 1.8 | 1.5 | 3.13 | 800 | 80 | 120.463 | 100 | [6 empty] | 10.1016/j.hydromet.2022.106012
550 | 7.56 | 60.32 | 0.12 | 0.27 | 0 | 0.06 | 0.16 | 30 | 25 | 0.2678571 | 1.8 | 1.5 | 3.13 | 800 | 80 | 150.5556 | 99.70398 | [6 empty] | 10.1016/j.hydromet.2022.106012
550 | 7.56 | 60.32 | 0.12 | 0.27 | 0 | 0.06 | 0.16 | 30 | 25 | 0.2678571 | 1.8 | 1.5 | 1.23 | 800 | 80 | 5.185185 | 71.0249 | [6 empty] | 10.1016/j.hydromet.2022.106012
550 | 7.56 | 60.32 | 0.12 | 0.27 | 0 | 0.06 | 0.16 | 30 | 25 | 0.2678571 | 1.8 | 1.5 | 1.23 | 800 | 80 | 11.43519 | 76.52983 | [6 empty] | 10.1016/j.hydromet.2022.106012
550 | 7.56 | 60.32 | 0.12 | 0.27 | 0 | 0.06 | 0.16 | 30 | 25 | 0.2678571 | 1.8 | 1.5 | 1.23 | 800 | 80 | 16.2963 | 90.90449 | [6 empty] | 10.1016/j.hydromet.2022.106012
550 | 7.56 | 60.32 | 0.12 | 0.27 | 0 | 0.06 | 0.16 | 30 | 25 | 0.2678571 | 1.8 | 1.5 | 1.23 | 800 | 80 | 31.11111 | 99.54525 | [6 empty] | 10.1016/j.hydromet.2022.106012
550 | 7.56 | 60.32 | 0.12 | 0.27 | 0 | 0.06 | 0.16 | 30 | 25 | 0.2678571 | 1.8 | 1.5 | 1.23 | 800 | 80 | 60.50926 | 94.56121 | [6 empty] | 10.1016/j.hydromet.2022.106012
550 | 7.56 | 60.32 | 0.12 | 0.27 | 0 | 0.06 | 0.16 | 30 | 25 | 0.2678571 | 1.8 | 1.5 | 1.23 | 800 | 80 | 91.99074 | 98.04598 | [6 empty] | 10.1016/j.hydromet.2022.106012
550 | 7.56 | 60.32 | 0.12 | 0.27 | 0 | 0.06 | 0.16 | 30 | 25 | 0.2678571 | 1.8 | 1.5 | 1.23 | 800 | 80 | 123.4722 | 98.57508 | [6 empty] | 10.1016/j.hydromet.2022.106012
550 | 7.56 | 60.32 | 0.12 | 0.27 | 0 | 0.06 | 0.16 | 30 | 25 | 0.2678571 | 1.8 | 1.5 | 1.23 | 800 | 80 | 150.0926 | 96.94627 | [6 empty] | 10.1016/j.hydromet.2022.106012
550 | 7.56 | 60.32 | 0.12 | 0.27 | 0 | 0.06 | 0.16 | 30 | 25 | 0.2678571 | 1.8 | 1.5 | 2.83 | 800 | 80 | 4.864146 | 64.38352 | [6 empty] | 10.1016/j.hydromet.2022.106012
550 | 7.56 | 60.32 | 0.12 | 0.27 | 0 | 0.06 | 0.16 | 30 | 25 | 0.2678571 | 1.8 | 1.5 | 2.83 | 800 | 80 | 9.681262 | 81.56746 | [6 empty] | 10.1016/j.hydromet.2022.106012
550 | 7.56 | 60.32 | 0.12 | 0.27 | 0 | 0.06 | 0.16 | 30 | 25 | 0.2678571 | 1.8 | 1.5 | 2.83 | 800 | 80 | 14.75032 | 93.75057 | [6 empty] | 10.1016/j.hydromet.2022.106012
550 | 7.56 | 60.32 | 0.12 | 0.27 | 0 | 0.06 | 0.16 | 30 | 25 | 0.2678571 | 1.8 | 1.5 | 2.83 | 800 | 80 | 29.85982 | 95.5002 | [6 empty] | 10.1016/j.hydromet.2022.106012
550 | 7.56 | 60.32 | 0.12 | 0.27 | 0 | 0.06 | 0.16 | 30 | 25 | 0.2678571 | 1.8 | 1.5 | 2.83 | 800 | 80 | 59.85943 | 95.6002 | [6 empty] | 10.1016/j.hydromet.2022.106012
550 | 7.56 | 60.32 | 0.12 | 0.27 | 0 | 0.06 | 0.16 | 30 | 25 | 0.2678571 | 1.8 | 1.5 | 2.83 | 800 | 80 | 90.30866 | 99.6987 | [6 empty] | 10.1016/j.hydromet.2022.106012
550 | 7.56 | 60.32 | 0.12 | 0.27 | 0 | 0.06 | 0.16 | 30 | 25 | 0.2678571 | 1.8 | 1.5 | 2.83 | 800 | 80 | 120.0773 | 99.39948 | [6 empty] | 10.1016/j.hydromet.2022.106012
550 | 7.56 | 60.32 | 0.12 | 0.27 | 0 | 0.06 | 0.16 | 30 | 25 | 0.2678571 | 1.8 | 1.5 | 2.83 | 800 | 80 | 150.0815 | 98.29946 | [6 empty] | 10.1016/j.hydromet.2022.106012
550 | 7.56 | 60.32 | 0.12 | 0.27 | 0 | 0.06 | 0.16 | 30 | 25 | 0.2678571 | 1.8 | 1.5 | 4.22 | 800 | 80 | 4.674996 | 53.18415 | [6 empty] | 10.1016/j.hydromet.2022.106012
550 | 7.56 | 60.32 | 0.12 | 0.27 | 0 | 0.06 | 0.16 | 30 | 25 | 0.2678571 | 1.8 | 1.5 | 4.22 | 800 | 80 | 10.02003 | 54.16633 | [6 empty] | 10.1016/j.hydromet.2022.106012
550 | 7.56 | 60.32 | 0.12 | 0.27 | 0 | 0.06 | 0.16 | 30 | 25 | 0.2678571 | 1.8 | 1.5 | 4.22 | 800 | 80 | 15.13172 | 55.34929 | [6 empty] | 10.1016/j.hydromet.2022.106012
550 | 7.56 | 60.32 | 0.12 | 0.27 | 0 | 0.06 | 0.16 | 30 | 25 | 0.2678571 | 1.8 | 1.5 | 4.22 | 800 | 80 | 30.02183 | 53.69966 | [6 empty] | 10.1016/j.hydromet.2022.106012
550 | 7.56 | 60.32 | 0.12 | 0.27 | 0 | 0.06 | 0.16 | 30 | 25 | 0.2678571 | 1.8 | 1.5 | 4.22 | 800 | 80 | 60.24626 | 55.79891 | [6 empty] | 10.1016/j.hydromet.2022.106012
550 | 7.56 | 60.32 | 0.12 | 0.27 | 0 | 0.06 | 0.16 | 30 | 25 | 0.2678571 | 1.8 | 1.5 | 4.22 | 800 | 80 | 90.2544 | 53.69888 | [6 empty] | 10.1016/j.hydromet.2022.106012
550 | 7.56 | 60.32 | 0.12 | 0.27 | 0 | 0.06 | 0.16 | 30 | 25 | 0.2678571 | 1.8 | 1.5 | 4.22 | 800 | 80 | 120.0052 | 57.99972 | [6 empty] | 10.1016/j.hydromet.2022.106012
550 | 7.56 | 60.32 | 0.12 | 0.27 | 0 | 0.06 | 0.16 | 30 | 25 | 0.2678571 | 1.8 | 1.5 | 4.22 | 800 | 80 | 150.0094 | 56.8997 | [6 empty] | 10.1016/j.hydromet.2022.106012
550 | 7.56 | 60.32 | 0.12 | 0.27 | 0 | 0.06 | 0.16 | 30 | 25 | 0.2678571 | 1.8 | 1.5 | 3.13 | 800 | 80 | 4.648639 | 59.98424 | [6 empty] | 10.1016/j.hydromet.2022.106012
550 | 7.56 | 60.32 | 0.12 | 0.27 | 0 | 0.06 | 0.16 | 30 | 25 | 0.2678571 | 1.8 | 1.5 | 3.13 | 800 | 80 | 10.16344 | 77.16585 | [6 empty] | 10.1016/j.hydromet.2022.106012
550 | 7.56 | 60.32 | 0.12 | 0.27 | 0 | 0.06 | 0.16 | 30 | 25 | 0.2678571 | 1.8 | 1.5 | 3.13 | 800 | 80 | 15.23792 | 87.94894 | [6 empty] | 10.1016/j.hydromet.2022.106012
550 | 7.56 | 60.32 | 0.12 | 0.27 | 0 | 0.06 | 0.16 | 30 | 25 | 0.2678571 | 1.8 | 1.5 | 3.13 | 800 | 80 | 30.31719 | 97.49868 | [6 empty] | 10.1016/j.hydromet.2022.106012
550 | 7.56 | 60.32 | 0.12 | 0.27 | 0 | 0.06 | 0.16 | 30 | 25 | 0.2678571 | 1.8 | 1.5 | 3.13 | 800 | 80 | 60.54859 | 97.7979 | [6 empty] | 10.1016/j.hydromet.2022.106012
550 | 7.56 | 60.32 | 0.12 | 0.27 | 0 | 0.06 | 0.16 | 30 | 25 | 0.2678571 | 1.8 | 1.5 | 3.13 | 800 | 80 | 90.08385 | 97.69945 | [6 empty] | 10.1016/j.hydromet.2022.106012
550 | 7.56 | 60.32 | 0.12 | 0.27 | 0 | 0.06 | 0.16 | 30 | 25 | 0.2678571 | 1.8 | 1.5 | 3.13 | 800 | 80 | 120.3114 | 98.9987 | [6 empty] | 10.1016/j.hydromet.2022.106012
550 | 7.56 | 60.32 | 0.12 | 0.27 | 0 | 0.06 | 0.16 | 30 | 25 | 0.2678571 | 1.8 | 1.5 | 3.13 | 800 | 80 | 150.0823 | 98.09946 | [6 empty] | 10.1016/j.hydromet.2022.106012
550 | 7.56 | 60.32 | 0.12 | 0.27 | 0 | 0.06 | 0.16 | 30 | 25 | 0.2678571 | 1.8 | 1.5 | 1.23 | 800 | 80 | 5.337795 | 2.18194 | [6 empty] | 10.1016/j.hydromet.2022.106012
550 | 7.56 | 60.32 | 0.12 | 0.27 | 0 | 0.06 | 0.16 | 30 | 25 | 0.2678571 | 1.8 | 1.5 | 1.23 | 800 | 80 | 10.45414 | 2.164886 | [6 empty] | 10.1016/j.hydromet.2022.106012
550 | 7.56 | 60.32 | 0.12 | 0.27 | 0 | 0.06 | 0.16 | 30 | 25 | 0.2678571 | 1.8 | 1.5 | 1.23 | 800 | 80 | 15.80305 | 2.147056 | [6 empty] | 10.1016/j.hydromet.2022.106012
550 | 7.56 | 60.32 | 0.12 | 0.27 | 0 | 0.06 | 0.16 | 30 | 25 | 0.2678571 | 1.8 | 1.5 | 1.23 | 800 | 80 | 30.92185 | 1.49666 | [6 empty] | 10.1016/j.hydromet.2022.106012
550 | 7.56 | 60.32 | 0.12 | 0.27 | 0 | 0.06 | 0.16 | 30 | 25 | 0.2678571 | 1.8 | 1.5 | 1.23 | 800 | 80 | 60.45944 | 0.7982015 | [6 empty] | 10.1016/j.hydromet.2022.106012
550 | 7.56 | 60.32 | 0.12 | 0.27 | 0 | 0.06 | 0.16 | 30 | 25 | 0.2678571 | 1.8 | 1.5 | 1.23 | 800 | 80 | 89.9947 | 0.6997506 | [6 empty] | 10.1016/j.hydromet.2022.106012
550 | 7.56 | 60.32 | 0.12 | 0.27 | 0 | 0.06 | 0.16 | 30 | 25 | 0.2678571 | 1.8 | 1.5 | 1.23 | 800 | 80 | 120.461 | 0.3981964 | [6 empty] | 10.1016/j.hydromet.2022.106012
550 | 7.56 | 60.32 | 0.12 | 0.27 | 0 | 0.06 | 0.16 | 30 | 25 | 0.2678571 | 1.8 | 1.5 | 1.23 | 800 | 80 | 150.2288 | 0.2989703 | [6 empty] | 10.1016/j.hydromet.2022.106012
550 | 7.56 | 60.32 | 0.12 | 0.27 | 0 | 0.06 | 0.16 | 30 | 25 | 0.2678571 | 1.8 | 1.5 | -2.8 | 800 | 25 | 5.195304 | 20.38835 | [6 empty] | 10.1016/j.hydromet.2022.106012
550 | 7.56 | 60.32 | 0.12 | 0.27 | 0 | 0.06 | 0.16 | 30 | 25 | 0.2678571 | 1.8 | 1.5 | -2.8 | 800 | 25 | 10.3891 | 40.38835 | [6 empty] | 10.1016/j.hydromet.2022.106012
550 | 7.56 | 60.32 | 0.12 | 0.27 | 0 | 0.06 | 0.16 | 30 | 25 | 0.2678571 | 1.8 | 1.5 | -2.8 | 800 | 25 | 14.86566 | 55.33981 | [6 empty] | 10.1016/j.hydromet.2022.106012
550 | 7.56 | 60.32 | 0.12 | 0.27 | 0 | 0.06 | 0.16 | 30 | 25 | 0.2678571 | 1.8 | 1.5 | -2.8 | 800 | 25 | 30.74659 | 72.62136 | [6 empty] | 10.1016/j.hydromet.2022.106012
550 | 7.56 | 60.32 | 0.12 | 0.27 | 0 | 0.06 | 0.16 | 30 | 25 | 0.2678571 | 1.8 | 1.5 | -2.8 | 800 | 25 | 60.54113 | 79.61165 | [6 empty] | 10.1016/j.hydromet.2022.106012
550 | 7.56 | 60.32 | 0.12 | 0.27 | 0 | 0.06 | 0.16 | 30 | 25 | 0.2678571 | 1.8 | 1.5 | -2.8 | 800 | 25 | 90.53887 | 79.02913 | [6 empty] | 10.1016/j.hydromet.2022.106012
550 | 7.56 | 60.32 | 0.12 | 0.27 | 0 | 0.06 | 0.16 | 30 | 25 | 0.2678571 | 1.8 | 1.5 | -2.8 | 800 | 25 | 120.785 | 82.52427 | [6 empty] | 10.1016/j.hydromet.2022.106012
550 | 7.56 | 60.32 | 0.12 | 0.27 | 0 | 0.06 | 0.16 | 30 | 25 | 0.2678571 | 1.8 | 1.5 | -2.8 | 800 | 25 | 150.0926 | 83.8835 | [6 empty] | 10.1016/j.hydromet.2022.106012
550 | 7.56 | 60.32 | 0.12 | 0.27 | 0 | 0.06 | 0.16 | 30 | 25 | 0.2678571 | 1.8 | 1.5 | -2.8 | 800 | 40 | 5.553549 | 52.81553 | [6 empty] | 10.1016/j.hydromet.2022.106012
550 | 7.56 | 60.32 | 0.12 | 0.27 | 0 | 0.06 | 0.16 | 30 | 25 | 0.2678571 | 1.8 | 1.5 | -2.8 | 800 | 40 | 10.06021 | 75.53398 | [6 empty] | 10.1016/j.hydromet.2022.106012
550 | 7.56 | 60.32 | 0.12 | 0.27 | 0 | 0.06 | 0.16 | 30 | 25 | 0.2678571 | 1.8 | 1.5 | -2.8 | 800 | 40 | 15.899 | 81.94175 | [6 empty] | 10.1016/j.hydromet.2022.106012
550 | 7.56 | 60.32 | 0.12 | 0.27 | 0 | 0.06 | 0.16 | 30 | 25 | 0.2678571 | 1.8 | 1.5 | -2.8 | 800 | 40 | 30.7925 | 84.46602 | [6 empty] | 10.1016/j.hydromet.2022.106012
550 | 7.56 | 60.32 | 0.12 | 0.27 | 0 | 0.06 | 0.16 | 30 | 25 | 0.2678571 | 1.8 | 1.5 | -2.8 | 800 | 40 | 61.26138 | 85.43689 | [6 empty] | 10.1016/j.hydromet.2022.106012
550 | 7.56 | 60.32 | 0.12 | 0.27 | 0 | 0.06 | 0.16 | 30 | 25 | 0.2678571 | 1.8 | 1.5 | -2.8 | 800 | 40 | 89.41371 | 88.73786 | [6 empty] | 10.1016/j.hydromet.2022.106012
550 | 7.56 | 60.32 | 0.12 | 0.27 | 0 | 0.06 | 0.16 | 30 | 25 | 0.2678571 | 1.8 | 1.5 | -2.8 | 800 | 40 | 120.3357 | 86.60194 | [6 empty] | 10.1016/j.hydromet.2022.106012
550 | 7.56 | 60.32 | 0.12 | 0.27 | 0 | 0.06 | 0.16 | 30 | 25 | 0.2678571 | 1.8 | 1.5 | -2.8 | 800 | 40 | 150.1197 | 90.87379 | [6 empty] | 10.1016/j.hydromet.2022.106012
550 | 7.56 | 60.32 | 0.12 | 0.27 | 0 | 0.06 | 0.16 | 30 | 25 | 0.2678571 | 1.8 | 1.5 | -2.8 | 800 | 60 | 5.427109 | 80.19417 | [6 empty] | 10.1016/j.hydromet.2022.106012
550 | 7.56 | 60.32 | 0.12 | 0.27 | 0 | 0.06 | 0.16 | 30 | 25 | 0.2678571 | 1.8 | 1.5 | -2.8 | 800 | 60 | 10.31083 | 80.19417 | [6 empty] | 10.1016/j.hydromet.2022.106012
550 | 7.56 | 60.32 | 0.12 | 0.27 | 0 | 0.06 | 0.16 | 30 | 25 | 0.2678571 | 1.8 | 1.5 | -2.8 | 800 | 60 | 15.20283 | 82.3301 | [6 empty] | 10.1016/j.hydromet.2022.106012
550 | 7.56 | 60.32 | 0.12 | 0.27 | 0 | 0.06 | 0.16 | 30 | 25 | 0.2678571 | 1.8 | 1.5 | -2.8 | 800 | 60 | 31.26214 | 85.63107 | [6 empty] | 10.1016/j.hydromet.2022.106012
550 | 7.56 | 60.32 | 0.12 | 0.27 | 0 | 0.06 | 0.16 | 30 | 25 | 0.2678571 | 1.8 | 1.5 | -2.8 | 800 | 60 | 60.79326 | 84.66019 | [6 empty] | 10.1016/j.hydromet.2022.106012
550 | 7.56 | 60.32 | 0.12 | 0.27 | 0 | 0.06 | 0.16 | 30 | 25 | 0.2678571 | 1.8 | 1.5 | -2.8 | 800 | 60 | 91.26214 | 85.63107 | [6 empty] | 10.1016/j.hydromet.2022.106012
550 | 7.56 | 60.32 | 0.12 | 0.27 | 0 | 0.06 | 0.16 | 30 | 25 | 0.2678571 | 1.8 | 1.5 | -2.8 | 800 | 60 | 120.0978 | 85.24272 | [6 empty] | 10.1016/j.hydromet.2022.106012
550 | 7.56 | 60.32 | 0.12 | 0.27 | 0 | 0.06 | 0.16 | 30 | 25 | 0.2678571 | 1.8 | 1.5 | -2.8 | 800 | 60 | 150.1099 | 88.34951 | [6 empty] | 10.1016/j.hydromet.2022.106012
550 | 7.56 | 60.32 | 0.12 | 0.27 | 0 | 0.06 | 0.16 | 30 | 25 | 0.2678571 | 1.8 | 1.5 | -2.8 | 800 | 80 | 150.371 | 95.72816 | [6 empty] | 10.1016/j.hydromet.2022.106012
550 | 7.56 | 60.32 | 0.12 | 0.27 | 0 | 0.06 | 0.16 | 30 | 25 | 0.2678571 | 1.8 | 1.5 | -2.8 | 800 | 80 | 120.5916 | 92.62136 | [6 empty] | 10.1016/j.hydromet.2022.106012
550 | 7.56 | 60.32 | 0.12 | 0.27 | 0 | 0.06 | 0.16 | 30 | 25 | 0.2678571 | 1.8 | 1.5 | -2.8 | 800 | 80 | 90.36652 | 94.56311 | [6 empty] | 10.1016/j.hydromet.2022.106012
550 | 7.56 | 60.32 | 0.12 | 0.27 | 0 | 0.06 | 0.16 | 30 | 25 | 0.2678571 | 1.8 | 1.5 | -2.8 | 800 | 80 | 60.36427 | 93.98058 | [6 empty] | 10.1016/j.hydromet.2022.106012
550 | 7.56 | 60.32 | 0.12 | 0.27 | 0 | 0.06 | 0.16 | 30 | 25 | 0.2678571 | 1.8 | 1.5 | -2.8 | 800 | 80 | 30.83841 | 96.31068 | [6 empty] | 10.1016/j.hydromet.2022.106012
550 | 7.56 | 60.32 | 0.12 | 0.27 | 0 | 0.06 | 0.16 | 30 | 25 | 0.2678571 | 1.8 | 1.5 | -2.8 | 800 | 80 | 15.7116 | 93.59223 | [6 empty] | 10.1016/j.hydromet.2022.106012
550 | 7.56 | 60.32 | 0.12 | 0.27 | 0 | 0.06 | 0.16 | 30 | 25 | 0.2678571 | 1.8 | 1.5 | -2.8 | 800 | 80 | 11.05065 | 91.06796 | [6 empty] | 10.1016/j.hydromet.2022.106012
550 | 7.56 | 60.32 | 0.12 | 0.27 | 0 | 0.06 | 0.16 | 30 | 25 | 0.2678571 | 1.8 | 1.5 | -2.8 | 800 | 80 | 5.453451 | 86.99029 | [6 empty] | 10.1016/j.hydromet.2022.106012
550 | 7.56 | 60.32 | 0.12 | 0.27 | 0 | 0.06 | 0.16 | 30 | 25 | 0.2678571 | 1.8 | 1.5 | -2.8 | 800 | 25 | 4.766585 | 17.18219 | [6 empty] | 10.1016/j.hydromet.2022.106012
550 | 7.56 | 60.32 | 0.12 | 0.27 | 0 | 0.06 | 0.16 | 30 | 25 | 0.2678571 | 1.8 | 1.5 | -2.8 | 800 | 25 | 9.68059 | 34.43237 | [6 empty] | 10.1016/j.hydromet.2022.106012
550 | 7.56 | 60.32 | 0.12 | 0.27 | 0 | 0.06 | 0.16 | 30 | 25 | 0.2678571 | 1.8 | 1.5 | -2.8 | 800 | 25 | 15.086 | 51.47605 | [6 empty] | 10.1016/j.hydromet.2022.106012
550 | 7.56 | 60.32 | 0.12 | 0.27 | 0 | 0.06 | 0.16 | 30 | 25 | 0.2678571 | 1.8 | 1.5 | -2.8 | 800 | 25 | 30.07371 | 76.10279 | [6 empty] | 10.1016/j.hydromet.2022.106012
550 | 7.56 | 60.32 | 0.12 | 0.27 | 0 | 0.06 | 0.16 | 30 | 25 | 0.2678571 | 1.8 | 1.5 | -2.8 | 800 | 25 | 60.29484 | 85.08179 | [6 empty] | 10.1016/j.hydromet.2022.106012
550 | 7.56 | 60.32 | 0.12 | 0.27 | 0 | 0.06 | 0.16 | 30 | 25 | 0.2678571 | 1.8 | 1.5 | -2.8 | 800 | 25 | 90.51597 | 83.99229 | [6 empty] | 10.1016/j.hydromet.2022.106012
550 | 7.56 | 60.32 | 0.12 | 0.27 | 0 | 0.06 | 0.16 | 30 | 25 | 0.2678571 | 1.8 | 1.5 | -2.8 | 800 | 25 | 120 | 87.83582 | [6 empty] | 10.1016/j.hydromet.2022.106012
550 | 7.56 | 60.32 | 0.12 | 0.27 | 0 | 0.06 | 0.16 | 30 | 25 | 0.2678571 | 1.8 | 1.5 | -2.8 | 800 | 25 | 150.9582 | 86.95029 | [6 empty] | 10.1016/j.hydromet.2022.106012
550 | 7.56 | 60.32 | 0.12 | 0.27 | 0 | 0.06 | 0.16 | 30 | 25 | 0.2678571 | 1.8 | 1.5 | -2.8 | 800 | 40 | 149.9754 | 81.19888 | [6 empty] | 10.1016/j.hydromet.2022.106012
550 | 7.56 | 60.32 | 0.12 | 0.27 | 0 | 0.06 | 0.16 | 30 | 25 | 0.2678571 | 1.8 | 1.5 | -2.8 | 800 | 40 | 120.2457 | 77.35586 | [6 empty] | 10.1016/j.hydromet.2022.106012
550 | 7.56 | 60.32 | 0.12 | 0.27 | 0 | 0.06 | 0.16 | 30 | 25 | 0.2678571 | 1.8 | 1.5 | -2.8 | 800 | 40 | 90.27027 | 82.9654 | [6 empty] | 10.1016/j.hydromet.2022.106012
550 | 7.56 | 60.32 | 0.12 | 0.27 | 0 | 0.06 | 0.16 | 30 | 25 | 0.2678571 | 1.8 | 1.5 | -2.8 | 800 | 40 | 60.54054 | 82.41005 | [6 empty] | 10.1016/j.hydromet.2022.106012
550 | 7.56 | 60.32 | 0.12 | 0.27 | 0 | 0.06 | 0.16 | 30 | 25 | 0.2678571 | 1.8 | 1.5 | -2.8 | 800 | 40 | 30.81081 | 78.56703 | [6 empty] | 10.1016/j.hydromet.2022.106012
550 | 7.56 | 60.32 | 0.12 | 0.27 | 0 | 0.06 | 0.16 | 30 | 25 | 0.2678571 | 1.8 | 1.5 | -2.8 | 800 | 40 | 15.086 | 74.69523 | [6 empty] | 10.1016/j.hydromet.2022.106012
550 | 7.56 | 60.32 | 0.12 | 0.27 | 0 | 0.06 | 0.16 | 30 | 25 | 0.2678571 | 1.8 | 1.5 | -2.8 | 800 | 40 | 9.92629 | 67.10309 | [6 empty] | 10.1016/j.hydromet.2022.106012
550 | 7.56 | 60.32 | 0.12 | 0.27 | 0 | 0.06 | 0.16 | 30 | 25 | 0.2678571 | 1.8 | 1.5 | -2.8 | 800 | 40 | 4.766585 | 35.88082 | [6 empty] | 10.1016/j.hydromet.2022.106012
550 | 7.56 | 60.32 | 0.12 | 0.27 | 0 | 0.06 | 0.16 | 30 | 25 | 0.2678571 | 1.8 | 1.5 | -2.8 | 800 | 60 | 5.012285 | 67.72963 | [6 empty] | 10.1016/j.hydromet.2022.106012
550 | 7.56 | 60.32 | 0.12 | 0.27 | 0 | 0.06 | 0.16 | 30 | 25 | 0.2678571 | 1.8 | 1.5 | -2.8 | 800 | 60 | 9.68059 | 70.59675 | [6 empty] | 10.1016/j.hydromet.2022.106012
550 | 7.56 | 60.32 | 0.12 | 0.27 | 0 | 0.06 | 0.16 | 30 | 25 | 0.2678571 | 1.8 | 1.5 | -2.8 | 800 | 60 | 15.5774 | 72.43395 | [6 empty] | 10.1016/j.hydromet.2022.106012
550 | 7.56 | 60.32 | 0.12 | 0.27 | 0 | 0.06 | 0.16 | 30 | 25 | 0.2678571 | 1.8 | 1.5 | -2.8 | 800 | 60 | 30.31941 | 75.48585 | [6 empty] | 10.1016/j.hydromet.2022.106012
550 | 7.56 | 60.32 | 0.12 | 0.27 | 0 | 0.06 | 0.16 | 30 | 25 | 0.2678571 | 1.8 | 1.5 | -2.8 | 800 | 60 | 61.27764 | 76.44963 | [6 empty] | 10.1016/j.hydromet.2022.106012
550 | 7.56 | 60.32 | 0.12 | 0.27 | 0 | 0.06 | 0.16 | 30 | 25 | 0.2678571 | 1.8 | 1.5 | -2.8 | 800 | 60 | 90.76167 | 78.8548 | [6 empty] | 10.1016/j.hydromet.2022.106012
550 | 7.56 | 60.32 | 0.12 | 0.27 | 0 | 0.06 | 0.16 | 30 | 25 | 0.2678571 | 1.8 | 1.5 | -2.8 | 800 | 60 | 120.7371 | 80.23156 | [6 empty] | 10.1016/j.hydromet.2022.106012
550 | 7.56 | 60.32 | 0.12 | 0.27 | 0 | 0.06 | 0.16 | 30 | 25 | 0.2678571 | 1.8 | 1.5 | -2.8 | 800 | 60 | 150.2211 | 78.9381 | [6 empty] | 10.1016/j.hydromet.2022.106012
550 | 7.56 | 60.32 | 0.12 | 0.27 | 0 | 0.06 | 0.16 | 30 | 25 | 0.2678571 | 1.8 | 1.5 | -2.8 | 800 | 80 | 150.4668 | 93.32116 | [6 empty] | 10.1016/j.hydromet.2022.106012
550 | 7.56 | 60.32 | 0.12 | 0.27 | 0 | 0.06 | 0.16 | 30 | 25 | 0.2678571 | 1.8 | 1.5 | -2.8 | 800 | 80 | 120.4914 | 94.41015 | [6 empty] | 10.1016/j.hydromet.2022.106012
550 | 7.56 | 60.32 | 0.12 | 0.27 | 0 | 0.06 | 0.16 | 30 | 25 | 0.2678571 | 1.8 | 1.5 | -2.8 | 800 | 80 | 90.51597 | 92.41695 | [6 empty] | 10.1016/j.hydromet.2022.106012
550 | 7.56 | 60.32 | 0.12 | 0.27 | 0 | 0.06 | 0.16 | 30 | 25 | 0.2678571 | 1.8 | 1.5 | -2.8 | 800 | 80 | 60.04914 | 90.83572 | [6 empty] | 10.1016/j.hydromet.2022.106012
550 | 7.56 | 60.32 | 0.12 | 0.27 | 0 | 0.06 | 0.16 | 30 | 25 | 0.2678571 | 1.8 | 1.5 | -2.8 | 800 | 80 | 30.31941 | 89.04749 | [6 empty] | 10.1016/j.hydromet.2022.106012
550 | 7.56 | 60.32 | 0.12 | 0.27 | 0 | 0.06 | 0.16 | 30 | 25 | 0.2678571 | 1.8 | 1.5 | -2.8 | 800 | 80 | 15.086 | 86.61304 | [6 empty] | 10.1016/j.hydromet.2022.106012
550 | 7.56 | 60.32 | 0.12 | 0.27 | 0 | 0.06 | 0.16 | 30 | 25 | 0.2678571 | 1.8 | 1.5 | -2.8 | 800 | 80 | 10.41769 | 84.9788 | [6 empty] | 10.1016/j.hydromet.2022.106012
550 | 7.56 | 60.32 | 0.12 | 0.27 | 0 | 0.06 | 0.16 | 30 | 25 | 0.2678571 | 1.8 | 1.5 | -2.8 | 800 | 80 | 5.257985 | 78.61953 | [6 empty] | 10.1016/j.hydromet.2022.106012
0 | 7.42 | 19.74 | 19.53 | 0 | 20.84 | 0 | 0 | 30 | 10.5 | 0 | 0 | 0.5069374 | -2 | 400 | 25 | 60 | 67.72458 | [6 empty] | 10.1016/j.wasman.2017.02.011
0 | 7.42 | 19.74 | 19.53 | 0 | 20.84 | 0 | 0 | 30 | 10.5 | 0 | 0 | 1.007531 | -2 | 400 | 25 | 60 | 73.51336 | [6 empty] | 10.1016/j.wasman.2017.02.011
0 | 7.42 | 19.74 | 19.53 | 0 | 20.84 | 0 | 0 | 30 | 10.5 | 0 | 0 | 1.507584 | -2 | 400 | 25 | 60 | 74.03369 | [6 empty] | 10.1016/j.wasman.2017.02.011
0 | 7.42 | 19.74 | 19.53 | 0 | 20.84 | 0 | 0 | 30 | 10.5 | 0 | 0 | 2.011716 | -2 | 400 | 25 | 60 | 74.35997 | [6 empty] | 10.1016/j.wasman.2017.02.011
0 | 7.42 | 19.74 | 19.53 | 0 | 20.84 | 0 | 0 | 30 | 10.5 | 0 | 0 | 2.515847 | -2 | 400 | 25 | 60 | 74.68625 | [6 empty] | 10.1016/j.wasman.2017.02.011
0 | 7.42 | 19.74 | 19.53 | 0 | 20.84 | 0 | 0 | 30 | 10.5 | 0 | 0 | 0.4994402 | -2 | 400 | 25 | 60 |  |  |  |  | 34.5519 |  |  | 10.1016/j.wasman.2017.02.011
0 | 7.42 | 19.74 | 19.53 | 0 | 20.84 | 0 | 0 | 30 | 10.5 | 0 | 0 | 1.00785 | -2 | 400 | 25 | 60 |  |  |  |  | 36.63539 |  |  | 10.1016/j.wasman.2017.02.011
0 | 7.42 | 19.74 | 19.53 | 0 | 20.84 | 0 | 0 | 30 | 10.5 | 0 | 0 | 1.516021 | -2 | 400 | 25 | 60 |  |  |  |  | 36.37735 |  |  | 10.1016/j.wasman.2017.02.011
0 | 7.42 | 19.74 | 19.53 | 0 | 20.84 | 0 | 0 | 30 | 10.5 | 0 | 0 | 2.007797 | -2 | 400 | 25 | 60 |  |  |  |  | 36.11505 |  |  | 10.1016/j.wasman.2017.02.011
0 | 7.42 | 19.74 | 19.53 | 0 | 20.84 | 0 | 0 | 30 | 10.5 | 0 | 0 | 2.520146 | -2 | 400 | 25 | 60 |  |  |  |  | 36.63859 |  |  | 10.1016/j.wasman.2017.02.011
0 | 7.42 | 19.74 | 19.53 | 0 | 20.84 | 0 | 0 | 30 | 10.5 | 0 | 0 | 0.5034587 | -2 | 400 | 25 | 60 |  | 33.77246 | [5 empty] | 10.1016/j.wasman.2017.02.011
0 | 7.42 | 19.74 | 19.53 | 0 | 20.84 | 0 | 0 | 30 | 10.5 | 0 | 0 | 1.00777 | -2 | 400 | 25 | 60 |  | 35.85488 | [5 empty] | 10.1016/j.wasman.2017.02.011
0 | 7.42 | 19.74 | 19.53 | 0 | 20.84 | 0 | 0 | 30 | 10.5 | 0 | 0 | 1.511862 | -2 | 400 | 25 | 60 |  | 35.7909 | [5 empty] | 10.1016/j.wasman.2017.02.011
0 | 7.42 | 19.74 | 19.53 | 0 | 20.84 | 0 | 0 | 30 | 10.5 | 0 | 0 | 2.016074 | -2 | 400 | 25 | 60 |  | 36.89769 | [5 empty] | 10.1016/j.wasman.2017.02.011
0 | 7.42 | 19.74 | 19.53 | 0 | 20.84 | 0 | 0 | 30 | 10.5 | 0 | 0 | 2.515987 | -2 | 400 | 25 | 60 |  | 36.05214 | [5 empty] | 10.1016/j.wasman.2017.02.011
0 | 7.42 | 19.74 | 19.53 | 0 | 20.84 | 0 | 0 | 30 | 10.5 | 0 | 0 | 0.5073772 | -2 | 400 | 25 | 60 |  |  | 32.01738 |  |  |  |  | 10.1016/j.wasman.2017.02.011
0 | 7.42 | 19.74 | 19.53 | 0 | 20.84 | 0 | 0 | 30 | 10.5 | 0 | 0 | 1.003432 | -2 | 400 | 25 | 60 |  |  | 33.51229 |  |  |  |  | 10.1016/j.wasman.2017.02.011
0 | 7.42 | 19.74 | 19.53 | 0 | 20.84 | 0 | 0 | 30 | 10.5 | 0 | 0 | 1.507564 | -2 | 400 | 25 | 60 |  |  | 33.83857 |  |  |  |  | 10.1016/j.wasman.2017.02.011
0 | 7.42 | 19.74 | 19.53 | 0 | 20.84 | 0 | 0 | 30 | 10.5 | 0 | 0 | 2.011736 | -2 | 400 | 25 | 60 |  |  | 34.5551 |  |  |  |  | 10.1016/j.wasman.2017.02.011
0 | 7.42 | 19.74 | 19.53 | 0 | 20.84 | 0 | 0 | 30 | 10.5 | 0 | 0 | 2.511809 | -2 | 400 | 25 | 60 |  |  | 35.27057 |  |  |  |  | 10.1016/j.wasman.2017.02.011
0 | 7.42 | 19.74 | 19.53 | 0 | 20.84 | 0 | 0 | 30 | 10.5 | 0 | 0 | 1 | -2 | 400 | 19.83504 | 60 |  |  | 68.22648 |  |  |  |  | 10.1016/j.wasman.2017.02.011
0 | 7.42 | 19.74 | 19.53 | 0 | 20.84 | 0 | 0 | 30 | 10.5 | 0 | 0 | 1 | -2 | 400 | 39.78315 | 60 |  |  | 79.66054 |  |  |  |  | 10.1016/j.wasman.2017.02.011
0 | 7.42 | 19.74 | 19.53 | 0 | 20.84 | 0 | 0 | 30 | 10.5 | 0 | 0 | 1 | -2 | 400 | 59.98495 | 60 |  |  | 86.31473 |  |  |  |  | 10.1016/j.wasman.2017.02.011
0 | 7.42 | 19.74 | 19.53 | 0 | 20.84 | 0 | 0 | 30 | 10.5 | 0 | 0 | 1 | -2 | 400 | 79.94463 | 60 |  |  | 92.96795 |  |  |  |  | 10.1016/j.wasman.2017.02.011
0 | 7.42 | 19.74 | 19.53 | 0 | 20.84 | 0 | 0 | 30 | 10.5 | 0 | 0 | 1 | -2 | 400 | 90.10872 | 60 |  |  | 95.19968 |  |  |  |  | 10.1016/j.wasman.2017.02.011
0 | 7.42 | 19.74 | 19.53 | 0 | 20.84 | 0 | 0 | 30 | 10.5 | 0 | 0 | 1 | -2 | 400 | 90.22303 | 60 |  |  |  |  | 47.98898 |  |  | 10.1016/j.wasman.2017.02.011
0 | 7.42 | 19.74 | 19.53 | 0 | 20.84 | 0 | 0 | 30 | 10.5 | 0 | 0 | 1 | -2 | 400 | 80.06666 | 60 |  |  |  |  | 42.57003 |  |  | 10.1016/j.wasman.2017.02.011
0 | 7.42 | 19.74 | 19.53 | 0 | 20.84 | 0 | 0 | 30 | 10.5 | 0 | 0 | 1 | -2 | 400 | 60.09975 | 60 |  |  |  |  | 38.90483 |  |  | 10.1016/j.wasman.2017.02.011
0 | 7.42 | 19.74 | 19.53 | 0 | 20.84 | 0 | 0 | 30 | 10.5 | 0 | 0 | 1 | -2 | 400 | 39.88106 | 60 |  |  |  |  | 39.22268 |  |  | 10.1016/j.wasman.2017.02.011
0 | 7.42 | 19.74 | 19.53 | 0 | 20.84 | 0 | 0 | 30 | 10.5 | 0 | 0 | 1 | -2 | 400 | 19.80032 | 60 |  |  |  |  | 32.56897 |  |  | 10.1016/j.wasman.2017.02.011
0 | 7.42 | 19.74 | 19.53 | 0 | 20.84 | 0 | 0 | 30 | 10.5 | 0 | 0 | 1 | -2 | 400 | 90.22978 | 60 |  | 45.20017 | [5 empty] | 10.1016/j.wasman.2017.02.011
0 | 7.42 | 19.74 | 19.53 | 0 | 20.84 | 0 | 0 | 30 | 10.5 | 0 | 0 | 1 | -2 | 400 | 80.07196 | 60 |  | 40.37882 | [5 empty] | 10.1016/j.wasman.2017.02.011
0 | 7.42 | 19.74 | 19.53 | 0 | 20.84 | 0 | 0 | 30 | 10.5 | 0 | 0 | 1 | -2 | 400 | 60.22419 | 60 |  | 37.5109 | [5 empty] | 10.1016/j.wasman.2017.02.011
0 | 7.42 | 19.74 | 19.53 | 0 | 20.84 | 0 | 0 | 30 | 10.5 | 0 | 0 | 1 | -2 | 400 | 39.76241 | 60 |  | 38.22619 | [5 empty] | 10.1016/j.wasman.2017.02.011
0 | 7.42 | 19.74 | 19.53 | 0 | 20.84 | 0 | 0 | 30 | 10.5 | 0 | 0 | 1 | -2 | 400 | 19.92042 | 60 |  | 32.96786 | [5 empty] | 10.1016/j.wasman.2017.02.011
0 | 7.42 | 19.74 | 19.53 | 0 | 20.84 | 0 | 0 | 30 | 10.5 | 0 | 0 | 1 | -2 | 400 | 90.07351 | 60 |  |  | 9.741376 |  |  |  |  | 10.1016/j.wasman.2017.02.011
0 | 7.42 | 19.74 | 19.53 | 0 | 20.84 | 0 | 0 | 30 | 10.5 | 0 | 0 | 1 | -2 | 400 | 80.12454 | 60 |  |  | 18.66588 |  |  |  |  | 10.1016/j.wasman.2017.02.011
0 | 7.42 | 19.74 | 19.53 | 0 | 20.84 | 0 | 0 | 30 | 10.5 | 0 | 0 | 1 | -2 | 400 | 59.99508 | 60 |  |  | 32.1315 |  |  |  |  | 10.1016/j.wasman.2017.02.011
0 | 7.42 | 19.74 | 19.53 | 0 | 20.84 | 0 | 0 | 30 | 10.5 | 0 | 0 | 1 | -2 | 400 | 39.88636 | 60 |  |  | 37.03147 |  |  |  |  | 10.1016/j.wasman.2017.02.011
0 | 7.42 | 19.74 | 19.53 | 0 | 20.84 | 0 | 0 | 30 | 10.5 | 0 | 0 | 1 | -2 | 400 | 20.16785 | 60 |  |  | 30.77761 |  |  |  |  | 10.1016/j.wasman.2017.02.011
0 | 7.42 | 19.74 | 19.53 | 0 | 20.84 | 0 | 0 | 30 | 10.5 | 0 | 1.8 | 1 | -2 | 400 | 40 | 60 | 79.681 | [6 empty] | 10.1016/j.wasman.2017.02.011
0 | 7.42 | 19.74 | 19.53 | 0 | 20.84 | 0 | 0 | 30 | 10.5 | 0.07616351 | 1.8 | 1 | -2 | 400 | 40 | 60 | 93.80998 | [6 empty] | 10.1016/j.wasman.2017.02.011
0 | 7.42 | 19.74 | 19.53 | 0 | 20.84 | 0 | 0 | 30 | 10.5 | 0.1498906 | 1.8 | 1 | -2 | 400 | 40 | 60 | 96.74576 | [6 empty] | 10.1016/j.wasman.2017.02.011
0 | 7.42 | 19.74 | 19.53 | 0 | 20.84 | 0 | 0 | 30 | 10.5 | 0.2241596 | 1.8 | 1 | -2 | 400 | 40 | 60 | 99.97968 | [6 empty] | 10.1016/j.wasman.2017.02.011
0 | 7.42 | 19.74 | 19.53 | 0 | 20.84 | 0 | 0 | 30 | 10.5 | 0.2983944 | 1.8 | 1 | -2 | 400 | 40 | 60 | 100 | [6 empty] | 10.1016/j.wasman.2017.02.011
0 | 7.42 | 19.74 | 19.53 | 0 | 20.84 | 0 | 0 | 30 | 10.5 | 0.2967587 | 1.8 | 1 | -2 | 400 | 40 | 60 |  |  |  |  | 99.03561 |  |  | 10.1016/j.wasman.2017.02.011
0 | 7.42 | 19.74 | 19.53 | 0 | 20.84 | 0 | 0 | 30 | 10.5 | 0.2241234 | 1.8 | 1 | -2 | 400 | 40 | 60 |  |  |  |  | 97.29314 |  |  | 10.1016/j.wasman.2017.02.011
0 | 7.42 | 19.74 | 19.53 | 0 | 20.84 | 0 | 0 | 30 | 10.5 | 0.1503522 | 1.8 | 1 | -2 | 400 | 40 | 60 |  |  |  |  | 91.07381 |  |  | 10.1016/j.wasman.2017.02.011
0 | 7.42 | 19.74 | 19.53 | 0 | 20.84 | 0 | 0 | 30 | 10.5 | 0.07427297 | 1.8 | 1 | -2 | 400 | 40 | 60 |  |  |  |  | 73.21423 |  |  | 10.1016/j.wasman.2017.02.011
0 | 7.42 | 19.74 | 19.53 | 0 | 20.84 | 0 | 0 | 30 | 10.5 | 0 | 1.8 | 1 | -2 | 400 | 40 | 60 |  |  |  |  | 38.4877 |  |  | 10.1016/j.wasman.2017.02.011
0 | 7.42 | 19.74 | 19.53 | 0 | 20.84 | 0 | 0 | 30 | 10.5 | 0.2988981 | 1.8 | 1 | -2 | 400 | 40 | 60 |  | 98.13866 | [5 empty] | 10.1016/j.wasman.2017.02.011
0 | 7.42 | 19.74 | 19.53 | 0 | 20.84 | 0 | 0 | 30 | 10.5 | 0.2246794 | 1.8 | 1 | -2 | 400 | 40 | 60 |  | 98.63605 | [5 empty] | 10.1016/j.wasman.2017.02.011
0 | 7.42 | 19.74 | 19.53 | 0 | 20.84 | 0 | 0 | 30 | 10.5 | 0.1519758 | 1.8 | 1 | -2 | 400 | 40 | 60 |  | 91.81899 | [5 empty] | 10.1016/j.wasman.2017.02.011
0 | 7.42 | 19.74 | 19.53 | 0 | 20.84 | 0 | 0 | 30 | 10.5 | 0.07537278 | 1.8 | 1 | -2 | 400 | 40 | 60 |  | 75.00454 | [5 empty] | 10.1016/j.wasman.2017.02.011
0 | 7.42 | 19.74 | 19.53 | 0 | 20.84 | 0 | 0 | 30 | 10.5 | 0 | 1.8 | 1 | -2 | 400 | 40 | 60 |  | 38.33844 | [5 empty] | 10.1016/j.wasman.2017.02.011
0 | 7.42 | 19.74 | 19.53 | 0 | 20.84 | 0 | 0 | 30 | 10.5 | 0.001164027 | 1.8 | 1 | -2 | 400 | 40 | 60 |  |  | 36.24819 |  |  |  |  | 10.1016/j.wasman.2017.02.011
0 | 7.42 | 19.74 | 19.53 | 0 | 20.84 | 0 | 0 | 30 | 10.5 | 0.07480281 | 1.8 | 1 | -2 | 400 | 40 | 60 |  |  | 72.61686 |  |  |  |  | 10.1016/j.wasman.2017.02.011
0 | 7.42 | 19.74 | 19.53 | 0 | 20.84 | 0 | 0 | 30 | 10.5 | 0.1498043 | 1.8 | 1 | -2 | 400 | 40 | 60 |  |  | 90.32791 |  |  |  |  | 10.1016/j.wasman.2017.02.011
0 | 7.42 | 19.74 | 19.53 | 0 | 20.84 | 0 | 0 | 30 | 10.5 | 0.2251971 | 1.8 | 1 | -2 | 400 | 40 | 60 |  |  | 97.14317 |  |  |  |  | 10.1016/j.wasman.2017.02.011
0 | 7.42 | 19.74 | 19.53 | 0 | 20.84 | 0 | 0 | 30 | 10.5 | 0.2994521 | 1.8 | 1 | -2 | 400 | 40 | 60 |  |  | 99.33232 |  |  |  |  | 10.1016/j.wasman.2017.02.011
0 | 7.42 | 19.74 | 19.53 | 0 | 20.84 | 0 | 0 | 30 | 10.5 | 0 | 0 | 1 | -2 | 800.8638 | 40 | 60 | 80.661 | [6 empty] | 10.1016/j.wasman.2017.02.011
0 | 7.42 | 19.74 | 19.53 | 0 | 20.84 | 0 | 0 | 30 | 10.5 | 0 | 0 | 1 | -2 | 599.3663 | 40 | 60 | 80.40896 | [6 empty] | 10.1016/j.wasman.2017.02.011
0 | 7.42 | 19.74 | 19.53 | 0 | 20.84 | 0 | 0 | 30 | 10.5 | 0 | 0 | 1 | -2 | 400.8764 | 40 | 60 | 80.15786 | [6 empty] | 10.1016/j.wasman.2017.02.011
0 | 7.42 | 19.74 | 19.53 | 0 | 20.84 | 0 | 0 | 30 | 10.5 | 0 | 0 | 1 | -2 | 199.5114 | 40 | 60 | 74.62284 | [6 empty] | 10.1016/j.wasman.2017.02.011
0 | 7.42 | 19.74 | 19.53 | 0 | 20.84 | 0 | 0 | 30 | 10.5 | 0 | 0 | 1 | -2 | 0 | 40 | 60 | 33.05037 | [6 empty] | 10.1016/j.wasman.2017.02.011
0 | 7.42 | 19.74 | 19.53 | 0 | 20.84 | 0 | 0 | 30 | 10.5 | 0 | 0 | 1 | -2 | 795.8891 | 40 | 60 |  |  |  |  | 39.15 |  |  | 10.1016/j.wasman.2017.02.011
0 | 7.42 | 19.74 | 19.53 | 0 | 20.84 | 0 | 0 | 30 | 10.5 | 0 | 0 | 1 | -2 | 598.9029 | 40 | 60 |  |  |  |  | 38.89938 |  |  | 10.1016/j.wasman.2017.02.011
0 | 7.42 | 19.74 | 19.53 | 0 | 20.84 | 0 | 0 | 30 | 10.5 | 0 | 0 | 1 | -2 | 394.3885 | 40 | 60 |  |  |  |  | 39.02375 |  |  | 10.1016/j.wasman.2017.02.011
0 | 7.42 | 19.74 | 19.53 | 0 | 20.84 | 0 | 0 | 30 | 10.5 | 0 | 0 | 1 | -2 | 203.5355 | 40 | 60 |  |  |  |  | 34.05807 |  |  | 10.1016/j.wasman.2017.02.011
0 | 7.42 | 19.74 | 19.53 | 0 | 20.84 | 0 | 0 | 30 | 10.5 | 0 | 0 | 1 | -2 | 0 | 40 | 60 |  |  |  |  | 13.42883 |  |  | 10.1016/j.wasman.2017.02.011
0 | 7.42 | 19.74 | 19.53 | 0 | 20.84 | 0 | 0 | 30 | 10.5 | 0 | 0 | 1 | -2 | 801.871 | 40 | 60 |  | 40.47264 | [5 empty] | 10.1016/j.wasman.2017.02.011
0 | 7.42 | 19.74 | 19.53 | 0 | 20.84 | 0 | 0 | 30 | 10.5 | 0 | 0 | 1 | -2 | 598.8651 | 40 | 60 |  | 40.4088 | [5 empty] | 10.1016/j.wasman.2017.02.011
0 | 7.42 | 19.74 | 19.53 | 0 | 20.84 | 0 | 0 | 30 | 10.5 | 0 | 0 | 1 | -2 | 398.914 | 40 | 60 |  | 38.45913 | [5 empty] | 10.1016/j.wasman.2017.02.011
0 | 7.42 | 19.74 | 19.53 | 0 | 20.84 | 0 | 0 | 30 | 10.5 | 0 | 0 | 1 | -2 | 195.9601 | 40 | 60 |  | 36.31984 | [5 empty] | 10.1016/j.wasman.2017.02.011
0 | 7.42 | 19.74 | 19.53 | 0 | 20.84 | 0 | 0 | 30 | 10.5 | 0 | 0 | 1 | -2 | 0 | 40 | 60 |  | 16.63588 | [5 empty] | 10.1016/j.wasman.2017.02.011
0 | 7.42 | 19.74 | 19.53 | 0 | 20.84 | 0 | 0 | 30 | 10.5 | 0 | 0 | 1 | -2 | 798.9486 | 40 | 60 |  |  | 37.07549 |  |  |  |  | 10.1016/j.wasman.2017.02.011
0 | 7.42 | 19.74 | 19.53 | 0 | 20.84 | 0 | 0 | 30 | 10.5 | 0 | 0 | 1 | -2 | 600.4303 | 40 | 60 |  |  | 37.95646 |  |  |  |  | 10.1016/j.wasman.2017.02.011
0 | 7.42 | 19.74 | 19.53 | 0 | 20.84 | 0 | 0 | 30 | 10.5 | 0 | 0 | 1 | -2 | 398.9518 | 40 | 60 |  |  | 36.94971 |  |  |  |  | 10.1016/j.wasman.2017.02.011
0 | 7.42 | 19.74 | 19.53 | 0 | 20.84 | 0 | 0 | 30 | 10.5 | 0 | 0 | 1 | -2 | 195.9884 | 40 | 60 |  |  | 35.18777 |  |  |  |  | 10.1016/j.wasman.2017.02.011
0 | 7.42 | 19.74 | 19.53 | 0 | 20.84 | 0 | 0 | 30 | 10.5 | 0 | 0 | 1 | -2 | 0 | 40 | 60 |  |  | 14.93778 |  |  |  |  | 10.1016/j.wasman.2017.02.011
0 | 7.42 | 19.74 | 19.53 | 0 | 20.84 | 0 | 0 | 30.64453 | 10.5 | 0.297619 | 0 | 1 | -2 | 400 | 40 | 60 | 100 | [6 empty] | 10.1016/j.wasman.2017.02.011
0 | 7.42 | 19.74 | 19.53 | 0 | 20.84 | 0 | 0 | 39.03366 | 10.5 | 0.297619 | 0 | 1 | -2 | 400 | 40 | 60 | 100 | [6 empty] | 10.1016/j.wasman.2017.02.011
0 | 7.42 | 19.74 | 19.53 | 0 | 20.84 | 0 | 0 | 48.39726 | 10.5 | 0.297619 | 0 | 1 | -2 | 400 | 40 | 60 | 99.36492 | [6 empty] | 10.1016/j.wasman.2017.02.011
0 | 7.42 | 19.74 | 19.53 | 0 | 20.84 | 0 | 0 | 62.32937 | 10.5 | 0.297619 | 0 | 1 | -2 | 400 | 40 | 60 | 95.49023 | [6 empty] | 10.1016/j.wasman.2017.02.011
0 | 7.42 | 19.74 | 19.53 | 0 | 20.84 | 0 | 0 | 90.05131 | 10.5 | 0.297619 | 0 | 1 | -2 | 400 | 40 | 60 | 71.46942 | [6 empty] | 10.1016/j.wasman.2017.02.011
0 | 7.42 | 19.74 | 19.53 | 0 | 20.84 | 0 | 0 | 173.71 | 10.5 | 0.297619 | 0 | 1 | -2 | 400 | 40 | 60 | 37.20443 | [6 empty] | 10.1016/j.wasman.2017.02.011
0 | 7.42 | 19.74 | 19.53 | 0 | 20.84 | 0 | 0 | 30.88942 | 10.5 | 0.297619 | 0 | 1 | -2 | 400 | 40 | 60 |  |  |  |  | 99.67423 |  |  | 10.1016/j.wasman.2017.02.011
0 | 7.42 | 19.74 | 19.53 | 0 | 20.84 | 0 | 0 | 38.32339 | 10.5 | 0.297619 | 0 | 1 | -2 | 400 | 40 | 60 |  |  |  |  | 99.68683 |  |  | 10.1016/j.wasman.2017.02.011
0 | 7.42 | 19.74 | 19.53 | 0 | 20.84 | 0 | 0 | 47.9329 | 10.5 | 0.297619 | 0 | 1 | -2 | 400 | 40 | 60 |  |  |  |  | 96.82176 |  |  | 10.1016/j.wasman.2017.02.011
0 | 7.42 | 19.74 | 19.53 | 0 | 20.84 | 0 | 0 | 61.65872 | 10.5 | 0.297619 | 0 | 1 | -2 | 400 | 40 | 60 |  |  |  |  | 87.3535 |  |  | 10.1016/j.wasman.2017.02.011
0 | 7.42 | 19.74 | 19.53 | 0 | 20.84 | 0 | 0 | 90.11635 | 10.5 | 0.297619 | 0 | 1 | -2 | 400 | 40 | 60 |  |  |  |  | 60.62207 |  |  | 10.1016/j.wasman.2017.02.011
0 | 7.42 | 19.74 | 19.53 | 0 | 20.84 | 0 | 0 | 173.2944 | 10.5 | 0.297619 | 0 | 1 | -2 | 400 | 40 | 60 |  |  |  |  | 26.52576 |  |  | 10.1016/j.wasman.2017.02.011
0 | 7.42 | 19.74 | 19.53 | 0 | 20.84 | 0 | 0 | 173.7618 | 10.5 | 0.297619 | 0 | 1 | -2 | 400 | 40 | 60 |  | 28.56045 | [5 empty] | 10.1016/j.wasman.2017.02.011
0 | 7.42 | 19.74 | 19.53 | 0 | 20.84 | 0 | 0 | 89.85215 | 10.5 | 0.297619 | 0 | 1 | -2 | 400 | 40 | 60 |  | 64.68942 | [5 empty] | 10.1016/j.wasman.2017.02.011
0 | 7.42 | 19.74 | 19.53 | 0 | 20.84 | 0 | 0 | 62.34664 | 10.5 | 0.297619 | 0 | 1 | -2 | 400 | 40 | 60 |  | 92.6089 | [5 empty] | 10.1016/j.wasman.2017.02.011
0 | 7.42 | 19.74 | 19.53 | 0 | 20.84 | 0 | 0 | 48.15949 | 10.5 | 0.297619 | 0 | 1 | -2 | 400 | 40 | 60 |  | 99.02554 | [5 empty] | 10.1016/j.wasman.2017.02.011
0 | 7.42 | 19.74 | 19.53 | 0 | 20.84 | 0 | 0 | 39.51023 | 10.5 | 0.297619 | 0 | 1 | -2 | 400 | 40 | 60 |  | 100 | [5 empty] | 10.1016/j.wasman.2017.02.011
0 | 7.42 | 19.74 | 19.53 | 0 | 20.84 | 0 | 0 | 31.37512 | 10.5 | 0.297619 | 0 | 1 | -2 | 400 | 40 | 60 |  | 98.6581 | [5 empty] | 10.1016/j.wasman.2017.02.011
0 | 7.42 | 19.74 | 19.53 | 0 | 20.84 | 0 | 0 | 173.5383 | 10.5 | 0.297619 | 0 | 1 | -2 | 400 | 40 | 60 |  |  | 25.84821 |  |  |  |  | 10.1016/j.wasman.2017.02.011
0 | 7.42 | 19.74 | 19.53 | 0 | 20.84 | 0 | 0 | 90.11431 | 10.5 | 0.297619 | 0 | 1 | -2 | 400 | 40 | 60 |  |  | 60.96105 |  |  |  |  | 10.1016/j.wasman.2017.02.011
0 | 7.42 | 19.74 | 19.53 | 0 | 20.84 | 0 | 0 | 62.12513 | 10.5 | 0.297619 | 0 | 1 | -2 | 400 | 40 | 60 |  |  | 89.55768 |  |  |  |  | 10.1016/j.wasman.2017.02.011
0 | 7.42 | 19.74 | 19.53 | 0 | 20.84 | 0 | 0 | 47.69004 | 10.5 | 0.297619 | 0 | 1 | -2 | 400 | 40 | 60 |  |  | 97.32982 |  |  |  |  | 10.1016/j.wasman.2017.02.011
0 | 7.42 | 19.74 | 19.53 | 0 | 20.84 | 0 | 0 | 39.27347 | 10.5 | 0.297619 | 0 | 1 | -2 | 400 | 40 | 60 |  |  | 100 |  |  |  |  | 10.1016/j.wasman.2017.02.011
0 | 7.42 | 19.74 | 19.53 | 0 | 20.84 | 0 | 0 | 31.36699 | 10.5 | 0.297619 | 0 | 1 | -2 | 400 | 40 | 60 |  |  | 100 |  |  |  |  | 10.1016/j.wasman.2017.02.011
0 | 7.36 | 6.28 | 5.4 | 0 | 46.01 | 0 | 0 | 20 | 30 | 0 | 0 | 4 | -8 | 230 | 25 | 3.865878 | 78.05128 | [6 empty] | 10.1039/c9ra06686a
0 | 7.36 | 6.28 | 5.4 | 0 | 46.01 | 0 | 0 | 20 | 30 | 0 | 0 | 4 | -8 | 230 | 25 | 9.263642 | 84.41026 | [6 empty] | 10.1039/c9ra06686a
0 | 7.36 | 6.28 | 5.4 | 0 | 46.01 | 0 | 0 | 20 | 30 | 0 | 0 | 4 | -8 | 230 | 25 | 14.04997 | 87.07692 | [6 empty] | 10.1039/c9ra06686a
0 | 7.36 | 6.28 | 5.4 | 0 | 46.01 | 0 | 0 | 20 | 30 | 0 | 0 | 4 | -8 | 230 | 25 | 29.40993 | 90.15385 | [6 empty] | 10.1039/c9ra06686a
0 | 7.36 | 6.28 | 5.4 | 0 | 46.01 | 0 | 0 | 20 | 30 | 0 | 0 | 4 | -8 | 230 | 25 | 59.4954 | 95.48718 | [6 empty] | 10.1039/c9ra06686a
0 | 7.36 | 6.28 | 5.4 | 0 | 46.01 | 0 | 0 | 20 | 30 | 0 | 0 | 4 | -8 | 230 | 25 | 89.29323 | 96.71795 | [6 empty] | 10.1039/c9ra06686a
0 | 7.36 | 6.28 | 5.4 | 0 | 46.01 | 0 | 0 | 20 | 30 | 0 | 0 | 4 | -8 | 230 | 25 | 118.7755 | 97.33333 | [6 empty] | 10.1039/c9ra06686a
0 | 7.36 | 6.28 | 5.4 | 0 | 46.01 | 0 | 0 | 20 | 30 | 0 | 0 | 4 | -8 | 230 | 25 | 179.3343 | 99.58974 | [6 empty] | 10.1039/c9ra06686a
0 | 7.36 | 6.28 | 5.4 | 0 | 46.01 | 0 | 0 | 20 | 30 | 0 | 0 | 4 | -8 | 230 | 35 | 1.563116 | 85.4359 | [6 empty] | 10.1039/c9ra06686a
0 | 7.36 | 6.28 | 5.4 | 0 | 46.01 | 0 | 0 | 20 | 30 | 0 | 0 | 4 | -8 | 230 | 35 | 4.74359 | 88.51282 | [6 empty] | 10.1039/c9ra06686a
0 | 7.36 | 6.28 | 5.4 | 0 | 46.01 | 0 | 0 | 20 | 30 | 0 | 0 | 4 | -8 | 230 | 35 | 8.89382 | 90.5641 | [6 empty] | 10.1039/c9ra06686a
0 | 7.36 | 6.28 | 5.4 | 0 | 46.01 | 0 | 0 | 20 | 30 | 0 | 0 | 4 | -8 | 230 | 35 | 13.67028 | 94.46154 | [6 empty] | 10.1039/c9ra06686a
0 | 7.36 | 6.28 | 5.4 | 0 | 46.01 | 0 | 0 | 20 | 30 | 0 | 0 | 4 | -8 | 230 | 35 | 28.70316 | 98.35897 | [6 empty] | 10.1039/c9ra06686a
0 | 7.36 | 6.28 | 5.4 | 0 | 46.01 | 0 | 0 | 20 | 30 | 0 | 0 | 4 | -8 | 230 | 35 | 119.0697 | 100 | [6 empty] | 10.1039/c9ra06686a
0 | 7.36 | 6.28 | 5.4 | 0 | 46.01 | 0 | 0 | 20 | 30 | 0 | 0 | 4 | -8 | 230 | 43 | 1.860618 | 88.30769 | [6 empty] | 10.1039/c9ra06686a
0 | 7.36 | 6.28 | 5.4 | 0 | 46.01 | 0 | 0 | 20 | 30 | 0 | 0 | 4 | -8 | 230 | 43 | 4.395135 | 92 | [6 empty] | 10.1039/c9ra06686a
0 | 7.36 | 6.28 | 5.4 | 0 | 46.01 | 0 | 0 | 20 | 30 | 0 | 0 | 4 | -8 | 230 | 43 | 5.973044 | 95.07692 | [6 empty] | 10.1039/c9ra06686a
0 | 7.36 | 6.28 | 5.4 | 0 | 46.01 | 0 | 0 | 20 | 30 | 0 | 0 | 4 | -8 | 230 | 43 | 10.12985 | 96.30769 | [6 empty] | 10.1039/c9ra06686a
0 | 7.36 | 6.28 | 5.4 | 0 | 46.01 | 0 | 0 | 20 | 30 | 0 | 0 | 4 | -8 | 230 | 43 | 13.96614 | 97.53846 | [6 empty] | 10.1039/c9ra06686a
0 | 7.36 | 6.28 | 5.4 | 0 | 46.01 | 0 | 0 | 20 | 30 | 0 | 0 | 4 | -8 | 230 | 43 | 19.39678 | 99.79487 | [6 empty] | 10.1039/c9ra06686a
0 | 7.36 | 6.28 | 5.4 | 0 | 46.01 | 0 | 0 | 20 | 30 | 0 | 0 | 4 | -8 | 230 | 54 | 0.4980276 | 98.35897 | [6 empty] | 10.1039/c9ra06686a
0 | 7.36 | 6.28 | 5.4 | 0 | 46.01 | 0 | 0 | 20 | 30 | 0 | 0 | 4 | -8 | 230 | 54 | 3.052268 | 99.58974 | [6 empty] | 10.1039/c9ra06686a
0 | 7.36 | 6.28 | 5.4 | 0 | 46.01 | 0 | 0 | 20 | 30 | 0 | 0 | 4 | -8 | 230 | 54 | 6.908284 | 98.35897 | [6 empty] | 10.1039/c9ra06686a
0 | 7.36 | 6.28 | 5.4 | 0 | 46.01 | 0 | 0 | 20 | 30 | 0 | 0 | 4 | -8 | 230 | 54 | 13.94642 | 100 | [6 empty] | 10.1039/c9ra06686a
0 | 7.36 | 6.28 | 5.4 | 0 | 46.01 | 0 | 0 | 20 | 30 | 0 | 0 | 4 | -8 | 230 | 25 | 6.110061 |  |  |  |  | 40.18373 |  |  | 10.1039/c9ra06686a
0 | 7.36 | 6.28 | 5.4 | 0 | 46.01 | 0 | 0 | 20 | 30 | 0 | 0 | 4 | -8 | 230 | 25 | 9.561969 |  |  |  |  | 47.09232 |  |  | 10.1039/c9ra06686a
0 | 7.36 | 6.28 | 5.4 | 0 | 46.01 | 0 | 0 | 20 | 30 | 0 | 0 | 4 | -8 | 230 | 25 | 14.87068 |  |  |  |  | 52.73438 |  |  | 10.1039/c9ra06686a
0 | 7.36 | 6.28 | 5.4 | 0 | 46.01 | 0 | 0 | 20 | 30 | 0 | 0 | 4 | -8 | 230 | 25 | 29.21906 |  |  |  |  | 64.84201 |  |  | 10.1039/c9ra06686a
0 | 7.36 | 6.28 | 5.4 | 0 | 46.01 | 0 | 0 | 20 | 30 | 0 | 0 | 4 | -8 | 230 | 25 | 61.29498 |  |  |  |  | 81.91022 |  |  | 10.1039/c9ra06686a
0 | 7.36 | 6.28 | 5.4 | 0 | 46.01 | 0 | 0 | 20 | 30 | 0 | 0 | 4 | -8 | 230 | 25 | 89.91248 |  |  |  |  | 90.81113 |  |  | 10.1039/c9ra06686a
0 | 7.36 | 6.28 | 5.4 | 0 | 46.01 | 0 | 0 | 20 | 30 | 0 | 0 | 4 | -8 | 230 | 25 | 121.3043 |  |  |  |  | 95.71438 |  |  | 10.1039/c9ra06686a
0 | 7.36 | 6.28 | 5.4 | 0 | 46.01 | 0 | 0 | 20 | 30 | 0 | 0 | 4 | -8 | 230 | 25 | 181.255 |  |  |  |  | 98.19011 |  |  | 10.1039/c9ra06686a
0 | 7.36 | 6.28 | 5.4 | 0 | 46.01 | 0 | 0 | 20 | 30 | 0 | 0 | 4 | -8 | 230 | 35 | 1.778617 |  |  |  |  | 43.34875 |  |  | 10.1039/c9ra06686a
0 | 7.36 | 6.28 | 5.4 | 0 | 46.01 | 0 | 0 | 20 | 30 | 0 | 0 | 4 | -8 | 230 | 35 | 4.306469 |  |  |  |  | 51.72975 |  |  | 10.1039/c9ra06686a
0 | 7.36 | 6.28 | 5.4 | 0 | 46.01 | 0 | 0 | 20 | 30 | 0 | 0 | 4 | -8 | 230 | 35 | 10.58918 |  |  |  |  | 65.54955 |  |  | 10.1039/c9ra06686a
0 | 7.36 | 6.28 | 5.4 | 0 | 46.01 | 0 | 0 | 20 | 30 | 0 | 0 | 4 | -8 | 230 | 35 | 14.66328 |  |  |  |  | 72.66532 |  |  | 10.1039/c9ra06686a
0 | 7.36 | 6.28 | 5.4 | 0 | 46.01 | 0 | 0 | 20 | 30 | 0 | 0 | 4 | -8 | 230 | 35 | 30.88475 |  |  |  |  | 86.6532 |  |  | 10.1039/c9ra06686a
0 | 7.36 | 6.28 | 5.4 | 0 | 46.01 | 0 | 0 | 20 | 30 | 0 | 0 | 4 | -8 | 230 | 35 | 60.13421 |  |  |  |  | 97.64936 |  |  | 10.1039/c9ra06686a
0 | 7.36 | 6.28 | 5.4 | 0 | 46.01 | 0 | 0 | 20 | 30 | 0 | 0 | 4 | -8 | 230 | 35 | 121.0133 |  |  |  |  | 99.49182 |  |  | 10.1039/c9ra06686a
0 | 7.36 | 6.28 | 5.4 | 0 | 46.01 | 0 | 0 | 20 | 30 | 0 | 0 | 4 | -8 | 230 | 43 | 0.5483528 |  |  |  |  | 45.66161 |  |  | 10.1039/c9ra06686a
0 | 7.36 | 6.28 | 5.4 | 0 | 46.01 | 0 | 0 | 20 | 30 | 0 | 0 | 4 | -8 | 230 | 43 | 2.469216 |  |  |  |  | 56.77243 |  |  | 10.1039/c9ra06686a
0 | 7.36 | 6.28 | 5.4 | 0 | 46.01 | 0 | 0 | 20 | 30 | 0 | 0 | 4 | -8 | 230 | 43 | 5.648576 |  |  |  |  | 71.02482 |  |  | 10.1039/c9ra06686a
0 | 7.36 | 6.28 | 5.4 | 0 | 46.01 | 0 | 0 | 20 | 30 | 0 | 0 | 4 | -8 | 230 | 43 | 8.497839 |  |  |  |  | 81.50238 |  |  | 10.1039/c9ra06686a
0 | 7.36 | 6.28 | 5.4 | 0 | 46.01 | 0 | 0 | 20 | 30 | 0 | 0 | 4 | -8 | 230 | 43 | 10.7108 |  |  |  |  | 89.04554 |  |  | 10.1039/c9ra06686a
0 | 7.36 | 6.28 | 5.4 | 0 | 46.01 | 0 | 0 | 20 | 30 | 0 | 0 | 4 | -8 | 230 | 43 | 15.39623 |  |  |  |  | 94.27064 |  |  | 10.1039/c9ra06686a
0 | 7.36 | 6.28 | 5.4 | 0 | 46.01 | 0 | 0 | 20 | 30 | 0 | 0 | 4 | -8 | 230 | 43 | 20.7071 |  |  |  |  | 100 |  |  | 10.1039/c9ra06686a
0 | 7.36 | 6.28 | 5.4 | 0 | 46.01 | 0 | 0 | 20 | 30 | 0 | 0 | 4 | -8 | 230 | 54 | 1.930636 |  |  |  |  | 72.71874 |  |  | 10.1039/c9ra06686a
0 | 7.36 | 6.28 | 5.4 | 0 | 46.01 | 0 | 0 | 20 | 30 | 0 | 0 | 4 | -8 | 230 | 54 | 4.810303 |  |  |  |  | 89.0703 |  |  | 10.1039/c9ra06686a
0 | 7.36 | 6.28 | 5.4 | 0 | 46.01 | 0 | 0 | 20 | 30 | 0 | 0 | 4 | -8 | 230 | 54 | 3.90362 |  |  |  |  | 93.89928 |  |  | 10.1039/c9ra06686a
0 | 7.36 | 6.28 | 5.4 | 0 | 46.01 | 0 | 0 | 20 | 30 | 0 | 0 | 4 | -8 | 230 | 54 | 7.018915 |  |  |  |  | 95.77432 |  |  | 10.1039/c9ra06686a
0 | 7.36 | 6.28 | 5.4 | 0 | 46.01 | 0 | 0 | 20 | 30 | 0 | 0 | 4 | -8 | 230 | 54 | 16.04882 |  |  |  |  | 100 |  |  | 10.1039/c9ra06686a
0 | 7.36 | 6.28 | 5.4 | 0 | 46.01 | 0 | 0 | 20 | 30 | 0 | 0 | 4 | -8 | 230 | 25 | 4.487307 |  |  | 39.1322 |  |  |  |  | 10.1039/c9ra06686a
0 | 7.36 | 6.28 | 5.4 | 0 | 46.01 | 0 | 0 | 20 | 30 | 0 | 0 | 4 | -8 | 230 | 25 | 9.711881 |  |  | 47.04957 |  |  |  |  | 10.1039/c9ra06686a
0 | 7.36 | 6.28 | 5.4 | 0 | 46.01 | 0 | 0 | 20 | 30 | 0 | 0 | 4 | -8 | 230 | 25 | 14.65659 |  |  | 52.39612 |  |  |  |  | 10.1039/c9ra06686a
0 | 7.36 | 6.28 | 5.4 | 0 | 46.01 | 0 | 0 | 20 | 30 | 0 | 0 | 4 | -8 | 230 | 25 | 29.51263 |  |  | 63.93571 |  |  |  |  | 10.1039/c9ra06686a
0 | 7.36 | 6.28 | 5.4 | 0 | 46.01 | 0 | 0 | 20 | 30 | 0 | 0 | 4 | -8 | 230 | 25 | 59.83563 |  |  | 81.65645 |  |  |  |  | 10.1039/c9ra06686a
0 | 7.36 | 6.28 | 5.4 | 0 | 46.01 | 0 | 0 | 20 | 30 | 0 | 0 | 4 | -8 | 230 | 25 | 89.61769 |  |  | 90.37835 |  |  |  |  | 10.1039/c9ra06686a
0 | 7.36 | 6.28 | 5.4 | 0 | 46.01 | 0 | 0 | 20 | 30 | 0 | 0 | 4 | -8 | 230 | 25 | 120.2989 |  |  | 94.59831 |  |  |  |  | 10.1039/c9ra06686a
0 | 7.36 | 6.28 | 5.4 | 0 | 46.01 | 0 | 0 | 20 | 30 | 0 | 0 | 4 | -8 | 230 | 25 | 179.345 |  |  | 98.32893 |  |  |  |  | 10.1039/c9ra06686a
0 | 7.36 | 6.28 | 5.4 | 0 | 46.01 | 0 | 0 | 20 | 30 | 0 | 0 | 4 | -8 | 230 | 35 | 2.705751 |  |  | 44.70744 |  |  |  |  | 10.1039/c9ra06686a
0 | 7.36 | 6.28 | 5.4 | 0 | 46.01 | 0 | 0 | 20 | 30 | 0 | 0 | 4 | -8 | 230 | 35 | 5.007362 |  |  | 52.4168 |  |  |  |  | 10.1039/c9ra06686a
0 | 7.36 | 6.28 | 5.4 | 0 | 46.01 | 0 | 0 | 20 | 30 | 0 | 0 | 4 | -8 | 230 | 35 | 9.627294 |  |  | 64.4069 |  |  |  |  | 10.1039/c9ra06686a
0 | 7.36 | 6.28 | 5.4 | 0 | 46.01 | 0 | 0 | 20 | 30 | 0 | 0 | 4 | -8 | 230 | 35 | 15.13487 |  |  | 74.25224 |  |  |  |  | 10.1039/c9ra06686a
0 | 7.36 | 6.28 | 5.4 | 0 | 46.01 | 0 | 0 | 20 | 30 | 0 | 0 | 4 | -8 | 230 | 35 | 30.26452 |  |  | 89.64839 |  |  |  |  | 10.1039/c9ra06686a
0 | 7.36 | 6.28 | 5.4 | 0 | 46.01 | 0 | 0 | 20 | 30 | 0 | 0 | 4 | -8 | 230 | 35 | 119.689 |  |  | 99.74248 |  |  |  |  | 10.1039/c9ra06686a
0 | 7.36 | 6.28 | 5.4 | 0 | 46.01 | 0 | 0 | 20 | 30 | 0 | 0 | 4 | -8 | 230 | 43 | 1.241659 |  |  | 45.13915 |  |  |  |  | 10.1039/c9ra06686a
0 | 7.36 | 6.28 | 5.4 | 0 | 46.01 | 0 | 0 | 20 | 30 | 0 | 0 | 4 | -8 | 230 | 43 | 3.236249 |  |  | 55.84916 |  |  |  |  | 10.1039/c9ra06686a
0 | 7.36 | 6.28 | 5.4 | 0 | 46.01 | 0 | 0 | 20 | 30 | 0 | 0 | 4 | -8 | 230 | 43 | 5.21622 |  |  | 69.55921 |  |  |  |  | 10.1039/c9ra06686a
0 | 7.36 | 6.28 | 5.4 | 0 | 46.01 | 0 | 0 | 20 | 30 | 0 | 0 | 4 | -8 | 230 | 43 | 7.508433 |  |  | 79.19715 |  |  |  |  | 10.1039/c9ra06686a
0 | 7.36 | 6.28 | 5.4 | 0 | 46.01 | 0 | 0 | 20 | 30 | 0 | 0 | 4 | -8 | 230 | 43 | 9.522865 |  |  | 85.83569 |  |  |  |  | 10.1039/c9ra06686a
0 | 7.36 | 6.28 | 5.4 | 0 | 46.01 | 0 | 0 | 20 | 30 | 0 | 0 | 4 | -8 | 230 | 43 | 14.16368 |  |  | 93.54003 |  |  |  |  | 10.1039/c9ra06686a
0 | 7.36 | 6.28 | 5.4 | 0 | 46.01 | 0 | 0 | 20 | 30 | 0 | 0 | 4 | -8 | 230 | 43 | 19.70363 |  |  | 96.74245 |  |  |  |  | 10.1039/c9ra06686a
0 | 7.36 | 6.28 | 5.4 | 0 | 46.01 | 0 | 0 | 20 | 30 | 0 | 0 | 4 | -8 | 230 | 43 | 29.05106 |  |  | 98.65099 |  |  |  |  | 10.1039/c9ra06686a
0 | 7.36 | 6.28 | 5.4 | 0 | 46.01 | 0 | 0 | 20 | 30 | 0 | 0 | 4 | -8 | 230 | 54 | 0.8813793 |  |  | 59.06849 |  |  |  |  | 10.1039/c9ra06686a
0 | 7.36 | 6.28 | 5.4 | 0 | 46.01 | 0 | 0 | 20 | 30 | 0 | 0 | 4 | -8 | 230 | 54 | 1.984148 |  |  | 72.78042 |  |  |  |  | 10.1039/c9ra06686a
0 | 7.36 | 6.28 | 5.4 | 0 | 46.01 | 0 | 0 | 20 | 30 | 0 | 0 | 4 | -8 | 230 | 54 | 3.076473 |  |  | 88.63522 |  |  |  |  | 10.1039/c9ra06686a
0 | 7.36 | 6.28 | 5.4 | 0 | 46.01 | 0 | 0 | 20 | 30 | 0 | 0 | 4 | -8 | 230 | 54 | 3.347988 |  |  | 92.92035 |  |  |  |  | 10.1039/c9ra06686a
0 | 7.36 | 6.28 | 5.4 | 0 | 46.01 | 0 | 0 | 20 | 30 | 0 | 0 | 4 | -8 | 230 | 54 | 6.846354 |  |  | 95.05571 |  |  |  |  | 10.1039/c9ra06686a
0 | 7.36 | 6.28 | 5.4 | 0 | 46.01 | 0 | 0 | 20 | 30 | 0 | 0 | 4 | -8 | 230 | 54 | 14.42371 |  |  | 100 |  |  |  |  | 10.1039/c9ra06686a
0 | 7.36 | 6.28 | 5.4 | 0 | 46.01 | 0 | 0 | 20 | 30 | 0 | 0 | 4 | -8 | 230 | 25 | 4.692457 |  | 40.21505 | [5 empty] | 10.1039/c9ra06686a
0 | 7.36 | 6.28 | 5.4 | 0 | 46.01 | 0 | 0 | 20 | 30 | 0 | 0 | 4 | -8 | 230 | 25 | 8.962633 |  | 48.60215 | [5 empty] | 10.1039/c9ra06686a
0 | 7.36 | 6.28 | 5.4 | 0 | 46.01 | 0 | 0 | 20 | 30 | 0 | 0 | 4 | -8 | 230 | 25 | 14.97755 |  | 52.68817 | [5 empty] | 10.1039/c9ra06686a
0 | 7.36 | 6.28 | 5.4 | 0 | 46.01 | 0 | 0 | 20 | 30 | 0 | 0 | 4 | -8 | 230 | 25 | 29.57504 |  | 64.73118 | [5 empty] | 10.1039/c9ra06686a
0 | 7.36 | 6.28 | 5.4 | 0 | 46.01 | 0 | 0 | 20 | 30 | 0 | 0 | 4 | -8 | 230 | 25 | 59.65579 |  | 83.87097 | [5 empty] | 10.1039/c9ra06686a
0 | 7.36 | 6.28 | 5.4 | 0 | 46.01 | 0 | 0 | 20 | 30 | 0 | 0 | 4 | -8 | 230 | 25 | 89.21126 |  | 92.68817 | [5 empty] | 10.1039/c9ra06686a
0 | 7.36 | 6.28 | 5.4 | 0 | 46.01 | 0 | 0 | 20 | 30 | 0 | 0 | 4 | -8 | 230 | 25 | 119.6535 |  | 96.34409 | [5 empty] | 10.1039/c9ra06686a
0 | 7.36 | 6.28 | 5.4 | 0 | 46.01 | 0 | 0 | 20 | 30 | 0 | 0 | 4 | -8 | 230 | 25 | 179.1208 |  | 99.56989 | [5 empty] | 10.1039/c9ra06686a
0 | 7.36 | 6.28 | 5.4 | 0 | 46.01 | 0 | 0 | 20 | 30 | 0 | 0 | 4 | -8 | 230 | 35 | 1.801384 |  | 43.87097 | [5 empty] | 10.1039/c9ra06686a
0 | 7.36 | 6.28 | 5.4 | 0 | 46.01 | 0 | 0 | 20 | 30 | 0 | 0 | 4 | -8 | 230 | 35 | 4.347423 |  | 52.25806 | [5 empty] | 10.1039/c9ra06686a
0 | 7.36 | 6.28 | 5.4 | 0 | 46.01 | 0 | 0 | 20 | 30 | 0 | 0 | 4 | -8 | 230 | 35 | 9.46113 |  | 64.51613 | [5 empty] | 10.1039/c9ra06686a
0 | 7.36 | 6.28 | 5.4 | 0 | 46.01 | 0 | 0 | 20 | 30 | 0 | 0 | 4 | -8 | 230 | 35 | 14.29881 |  | 74.4086 | [5 empty] | 10.1039/c9ra06686a
0 | 7.36 | 6.28 | 5.4 | 0 | 46.01 | 0 | 0 | 20 | 30 | 0 | 0 | 4 | -8 | 230 | 35 | 29.17439 |  | 88.3871 | [5 empty] | 10.1039/c9ra06686a
0 | 7.36 | 6.28 | 5.4 | 0 | 46.01 | 0 | 0 | 20 | 30 | 0 | 0 | 4 | -8 | 230 | 35 | 59.57957 |  | 99.78495 | [5 empty] | 10.1039/c9ra06686a
0 | 7.36 | 6.28 | 5.4 | 0 | 46.01 | 0 | 0 | 20 | 30 | 0 | 0 | 4 | -8 | 230 | 35 | 119.3466 |  | 100 | [5 empty] | 10.1039/c9ra06686a
0 | 7.36 | 6.28 | 5.4 | 0 | 46.01 | 0 | 0 | 20 | 30 | 0 | 0 | 4 | -8 | 230 | 43 | 0.6416595 |  | 46.02151 | [5 empty] | 10.1039/c9ra06686a
0 | 7.36 | 6.28 | 5.4 | 0 | 46.01 | 0 | 0 | 20 | 30 | 0 | 0 | 4 | -8 | 230 | 43 | 2.026944 |  | 56.77419 | [5 empty] | 10.1039/c9ra06686a
0 | 7.36 | 6.28 | 5.4 | 0 | 46.01 | 0 | 0 | 20 | 30 | 0 | 0 | 4 | -8 | 230 | 43 | 4.544144 |  | 71.1828 | [5 empty] | 10.1039/c9ra06686a
0 | 7.36 | 6.28 | 5.4 | 0 | 46.01 | 0 | 0 | 20 | 30 | 0 | 0 | 4 | -8 | 230 | 43 | 6.799736 |  | 80.21505 | [5 empty] | 10.1039/c9ra06686a
0 | 7.36 | 6.28 | 5.4 | 0 | 46.01 | 0 | 0 | 20 | 30 | 0 | 0 | 4 | -8 | 230 | 43 | 9.352985 |  | 87.09677 | [5 empty] | 10.1039/c9ra06686a
0 | 7.36 | 6.28 | 5.4 | 0 | 46.01 | 0 | 0 | 20 | 30 | 0 | 0 | 4 | -8 | 230 | 43 | 14.7798 |  | 93.97849 | [5 empty] | 10.1039/c9ra06686a
0 | 7.36 | 6.28 | 5.4 | 0 | 46.01 | 0 | 0 | 20 | 30 | 0 | 0 | 4 | -8 | 230 | 43 | 18.49586 |  | 98.06452 | [5 empty] | 10.1039/c9ra06686a
0 | 7.36 | 6.28 | 5.4 | 0 | 46.01 | 0 | 0 | 20 | 30 | 0 | 0 | 4 | -8 | 230 | 43 | 28.83039 |  | 100 | [5 empty] | 10.1039/c9ra06686a
0 | 7.36 | 6.28 | 5.4 | 0 | 46.01 | 0 | 0 | 20 | 30 | 0 | 0 | 4 | -8 | 230 | 54 | 0.5757426 |  | 59.78495 | [5 empty] | 10.1039/c9ra06686a
0 | 7.36 | 6.28 | 5.4 | 0 | 46.01 | 0 | 0 | 20 | 30 | 0 | 0 | 4 | -8 | 230 | 54 | 1.365715 |  | 74.83871 | [5 empty] | 10.1039/c9ra06686a
0 | 7.36 | 6.28 | 5.4 | 0 | 46.01 | 0 | 0 | 20 | 30 | 0 | 0 | 4 | -8 | 230 | 54 | 3.300993 |  | 90.75269 | [5 empty] | 10.1039/c9ra06686a
0 | 7.36 | 6.28 | 5.4 | 0 | 46.01 | 0 | 0 | 20 | 30 | 0 | 0 | 4 | -8 | 230 | 54 | 2.990978 |  | 95.48387 | [5 empty] | 10.1039/c9ra06686a
0 | 7.36 | 6.28 | 5.4 | 0 | 46.01 | 0 | 0 | 20 | 30 | 0 | 0 | 4 | -8 | 230 | 54 | 7.010876 |  | 96.12903 | [5 empty] | 10.1039/c9ra06686a
0 | 7.36 | 6.28 | 5.4 | 0 | 46.01 | 0 | 0 | 20 | 30 | 0 | 0 | 4 | -8 | 230 | 54 | 13.6005 |  | 100 | [5 empty] | 10.1039/c9ra06686a
0 | 7.36 | 6.28 | 5.4 | 0 | 46.01 | 0 | 0 | 2 | 30 | 0 | 0 | 4 | -8 | 230 | 25 | 238.2022 | 100 | [6 empty] | 10.1039/c9ra06686a
0 | 7.36 | 6.28 | 5.4 | 0 | 46.01 | 0 | 0 | 2 | 30 | 0 | 0 | 4 | -8 | 230 | 25 | 119.6629 | 96.16105 | [6 empty] | 10.1039/c9ra06686a
0 | 7.36 | 6.28 | 5.4 | 0 | 46.01 | 0 | 0 | 2 | 30 | 0 | 0 | 4 | -8 | 230 | 25 | 57.86517 | 92.07865 | [6 empty] | 10.1039/c9ra06686a
0 | 7.36 | 6.28 | 5.4 | 0 | 46.01 | 0 | 0 | 2 | 30 | 0 | 0 | 4 | -8 | 230 | 25 | 30.33708 | 87.50861 | [6 empty] | 10.1039/c9ra06686a
0 | 7.36 | 6.28 | 5.4 | 0 | 46.01 | 0 | 0 | 2 | 30 | 0 | 0 | 4 | -8 | 230 | 25 | 3.370787 | 75.73933 | [6 empty] | 10.1039/c9ra06686a
0 | 7.36 | 6.28 | 5.4 | 0 | 46.01 | 0 | 0 | 20 | 30 | 0 | 0 | 4 | -8 | 230 | 25 | 1.685393 | 79.47041 | [6 empty] | 10.1039/c9ra06686a
0 | 7.36 | 6.28 | 5.4 | 0 | 46.01 | 0 | 0 | 20 | 30 | 0 | 0 | 4 | -8 | 230 | 25 | 10.11236 | 83.48165 | [6 empty] | 10.1039/c9ra06686a
0 | 7.36 | 6.28 | 5.4 | 0 | 46.01 | 0 | 0 | 20 | 30 | 0 | 0 | 4 | -8 | 230 | 25 | 16.85393 | 86.42397 | [6 empty] | 10.1039/c9ra06686a
0 | 7.36 | 6.28 | 5.4 | 0 | 46.01 | 0 | 0 | 20 | 30 | 0 | 0 | 4 | -8 | 230 | 25 | 29.77528 | 89.10787 | [6 empty] | 10.1039/c9ra06686a
0 | 7.36 | 6.28 | 5.4 | 0 | 46.01 | 0 | 0 | 20 | 30 | 0 | 0 | 4 | -8 | 230 | 25 | 61.23596 | 95.54981 | [6 empty] | 10.1039/c9ra06686a
0 | 7.36 | 6.28 | 5.4 | 0 | 46.01 | 0 | 0 | 20 | 30 | 0 | 0 | 4 | -8 | 230 | 25 | 90.44944 | 97.98876 | [6 empty] | 10.1039/c9ra06686a
0 | 7.36 | 6.28 | 5.4 | 0 | 46.01 | 0 | 0 | 20 | 30 | 0 | 0 | 4 | -8 | 230 | 25 | 123.0337 | 96.69888 | [6 empty] | 10.1039/c9ra06686a
0 | 7.36 | 6.28 | 5.4 | 0 | 46.01 | 0 | 0 | 20 | 30 | 0 | 0 | 4 | -8 | 230 | 25 | 179.2135 | 100 | [6 empty] | 10.1039/c9ra06686a
0 | 7.36 | 6.28 | 5.4 | 0 | 46.01 | 0 | 0 | 80 | 30 | 0 | 0 | 4 | -8 | 230 | 25 | 1.123596 | 0.2696629 | [6 empty] | 10.1039/c9ra06686a
0 | 7.36 | 6.28 | 5.4 | 0 | 46.01 | 0 | 0 | 80 | 30 | 0 | 0 | 4 | -8 | 230 | 25 | 2.247191 | 89.07116 | [6 empty] | 10.1039/c9ra06686a
0 | 7.36 | 6.28 | 5.4 | 0 | 46.01 | 0 | 0 | 80 | 30 | 0 | 0 | 4 | -8 | 230 | 25 | 14.04494 | 92.02022 | [6 empty] | 10.1039/c9ra06686a
0 | 7.36 | 6.28 | 5.4 | 0 | 46.01 | 0 | 0 | 80 | 30 | 0 | 0 | 4 | -8 | 230 | 25 | 32.02247 | 93.91086 | [6 empty] | 10.1039/c9ra06686a
0 | 7.36 | 6.28 | 5.4 | 0 | 46.01 | 0 | 0 | 80 | 30 | 0 | 0 | 4 | -8 | 230 | 25 | 59.55056 | 96.8809 | [6 empty] | 10.1039/c9ra06686a
0 | 7.36 | 6.28 | 5.4 | 0 | 46.01 | 0 | 0 | 80 | 30 | 0 | 0 | 4 | -8 | 230 | 25 | 120.2247 | 99.89513 | [6 empty] | 10.1039/c9ra06686a
0 | 7.36 | 6.28 | 5.4 | 0 | 46.01 | 0 | 0 | 80 | 30 | 0 | 0 | 4 | -8 | 230 | 25 | 182.5843 | 99.71161 | [6 empty] | 10.1039/c9ra06686a
0 | 7.36 | 6.28 | 5.4 | 0 | 46.01 | 0 | 0 | 2 | 30 | 0 | 0 | 4 | -8 | 230 | 25 | 238.559 |  |  |  |  | 100 |  |  | 10.1039/c9ra06686a
0 | 7.36 | 6.28 | 5.4 | 0 | 46.01 | 0 | 0 | 2 | 30 | 0 | 0 | 4 | -8 | 230 | 25 | 61.18683 |  |  |  |  | 76.72269 |  |  | 10.1039/c9ra06686a
0 | 7.36 | 6.28 | 5.4 | 0 | 46.01 | 0 | 0 | 2 | 30 | 0 | 0 | 4 | -8 | 230 | 25 | 30.51809 |  |  |  |  | 61.34454 |  |  | 10.1039/c9ra06686a
0 | 7.36 | 6.28 | 5.4 | 0 | 46.01 | 0 | 0 | 2 | 30 | 0 | 0 | 4 | -8 | 230 | 25 | 17.73651 |  |  |  |  | 50.2521 |  |  | 10.1039/c9ra06686a
0 | 7.36 | 6.28 | 5.4 | 0 | 46.01 | 0 | 0 | 2 | 30 | 0 | 0 | 4 | -8 | 230 | 25 | 9.938093 |  |  |  |  | 45.46218 |  |  | 10.1039/c9ra06686a
0 | 7.36 | 6.28 | 5.4 | 0 | 46.01 | 0 | 0 | 2 | 30 | 0 | 0 | 4 | -8 | 230 | 25 | 5.522209 |  |  |  |  | 38.40336 |  |  | 10.1039/c9ra06686a
0 | 7.36 | 6.28 | 5.4 | 0 | 46.01 | 0 | 0 | 20 | 30 | 0 | 0 | 4 | -8 | 230 | 25 | 180.2792 |  |  |  |  | 100 |  |  | 10.1039/c9ra06686a
0 | 7.36 | 6.28 | 5.4 | 0 | 46.01 | 0 | 0 | 20 | 30 | 0 | 0 | 4 | -8 | 230 | 25 | 119.2524 |  |  |  |  | 97.89916 |  |  | 10.1039/c9ra06686a
0 | 7.36 | 6.28 | 5.4 | 0 | 46.01 | 0 | 0 | 20 | 30 | 0 | 0 | 4 | -8 | 230 | 25 | 86.24862 |  |  |  |  | 92.60504 |  |  | 10.1039/c9ra06686a
0 | 7.36 | 6.28 | 5.4 | 0 | 46.01 | 0 | 0 | 20 | 30 | 0 | 0 | 4 | -8 | 230 | 25 | 59.46379 |  |  |  |  | 81.2605 |  |  | 10.1039/c9ra06686a
0 | 7.36 | 6.28 | 5.4 | 0 | 46.01 | 0 | 0 | 20 | 30 | 0 | 0 | 4 | -8 | 230 | 25 | 27.10967 |  |  |  |  | 66.38655 |  |  | 10.1039/c9ra06686a
0 | 7.36 | 6.28 | 5.4 | 0 | 46.01 | 0 | 0 | 20 | 30 | 0 | 0 | 4 | -8 | 230 | 25 | 16.01582 |  |  |  |  | 54.53782 |  |  | 10.1039/c9ra06686a
0 | 7.36 | 6.28 | 5.4 | 0 | 46.01 | 0 | 0 | 20 | 30 | 0 | 0 | 4 | -8 | 230 | 25 | 8.231528 |  |  |  |  | 48.23529 |  |  | 10.1039/c9ra06686a
0 | 7.36 | 6.28 | 5.4 | 0 | 46.01 | 0 | 0 | 20 | 30 | 0 | 0 | 4 | -8 | 230 | 25 | 4.368806 |  |  |  |  | 41.93277 |  |  | 10.1039/c9ra06686a
0 | 7.36 | 6.28 | 5.4 | 0 | 46.01 | 0 | 0 | 80 | 30 | 0 | 0 | 4 | -8 | 230 | 25 | 178.0665 |  |  |  |  | 98.90756 |  |  | 10.1039/c9ra06686a
0 | 7.36 | 6.28 | 5.4 | 0 | 46.01 | 0 | 0 | 80 | 30 | 0 | 0 | 4 | -8 | 230 | 25 | 118.7369 |  |  |  |  | 93.10924 |  |  | 10.1039/c9ra06686a
0 | 7.36 | 6.28 | 5.4 | 0 | 46.01 | 0 | 0 | 80 | 30 | 0 | 0 | 4 | -8 | 230 | 25 | 57.74781 |  |  |  |  | 85.04202 |  |  | 10.1039/c9ra06686a
0 | 7.36 | 6.28 | 5.4 | 0 | 46.01 | 0 | 0 | 80 | 30 | 0 | 0 | 4 | -8 | 230 | 25 | 28.73385 |  |  |  |  | 72.43697 |  |  | 10.1039/c9ra06686a
0 | 7.36 | 6.28 | 5.4 | 0 | 46.01 | 0 | 0 | 80 | 30 | 0 | 0 | 4 | -8 | 230 | 25 | 14.22922 |  |  |  |  | 65.88235 |  |  | 10.1039/c9ra06686a
0 | 7.36 | 6.28 | 5.4 | 0 | 46.01 | 0 | 0 | 80 | 30 | 0 | 0 | 4 | -8 | 230 | 25 | 4.265236 |  |  |  |  | 53.02521 |  |  | 10.1039/c9ra06686a
0 | 7.36 | 6.28 | 5.4 | 0 | 46.01 | 0 | 0 | 80 | 30 | 0 | 0 | 4 | -8 | 230 | 25 | 0.2683426 |  |  |  |  | 1.092437 |  |  | 10.1039/c9ra06686a
0 | 7.36 | 6.28 | 5.4 | 0 | 46.01 | 0 | 0 | 2 | 30 | 0 | 0 | 4 | -8 | 230 | 25 | 238.137 |  |  | 100 |  |  |  |  | 10.1039/c9ra06686a
0 | 7.36 | 6.28 | 5.4 | 0 | 46.01 | 0 | 0 | 2 | 30 | 0 | 0 | 4 | -8 | 230 | 25 | 118.4253 |  |  | 92.46325 |  |  |  |  | 10.1039/c9ra06686a
0 | 7.36 | 6.28 | 5.4 | 0 | 46.01 | 0 | 0 | 2 | 30 | 0 | 0 | 4 | -8 | 230 | 25 | 60.29424 |  |  | 74.76986 |  |  |  |  | 10.1039/c9ra06686a
0 | 7.36 | 6.28 | 5.4 | 0 | 46.01 | 0 | 0 | 2 | 30 | 0 | 0 | 4 | -8 | 230 | 25 | 30.48508 |  |  | 59.35759 |  |  |  |  | 10.1039/c9ra06686a
0 | 7.36 | 6.28 | 5.4 | 0 | 46.01 | 0 | 0 | 2 | 30 | 0 | 0 | 4 | -8 | 230 | 25 | 17.74251 |  |  | 49.07357 |  |  |  |  | 10.1039/c9ra06686a
0 | 7.36 | 6.28 | 5.4 | 0 | 46.01 | 0 | 0 | 2 | 30 | 0 | 0 | 4 | -8 | 230 | 25 | 12.43846 |  |  | 44.1877 |  |  |  |  | 10.1039/c9ra06686a
0 | 7.36 | 6.28 | 5.4 | 0 | 46.01 | 0 | 0 | 2 | 30 | 0 | 0 | 4 | -8 | 230 | 25 | 4.995352 |  |  | 39.30458 |  |  |  |  | 10.1039/c9ra06686a
0 | 7.36 | 6.28 | 5.4 | 0 | 46.01 | 0 | 0 | 20 | 30 | 0 | 0 | 4 | -8 | 230 | 25 | 179.843 |  |  | 100 |  |  |  |  | 10.1039/c9ra06686a
0 | 7.36 | 6.28 | 5.4 | 0 | 46.01 | 0 | 0 | 20 | 30 | 0 | 0 | 4 | -8 | 230 | 25 | 118.9142 |  |  | 97.61283 |  |  |  |  | 10.1039/c9ra06686a
0 | 7.36 | 6.28 | 5.4 | 0 | 46.01 | 0 | 0 | 20 | 30 | 0 | 0 | 4 | -8 | 230 | 25 | 87.94368 |  |  | 92.5025 |  |  |  |  | 10.1039/c9ra06686a
0 | 7.36 | 6.28 | 5.4 | 0 | 46.01 | 0 | 0 | 20 | 30 | 0 | 0 | 4 | -8 | 230 | 25 | 60.24374 |  |  | 80.43516 |  |  |  |  | 10.1039/c9ra06686a
0 | 7.36 | 6.28 | 5.4 | 0 | 46.01 | 0 | 0 | 20 | 30 | 0 | 0 | 4 | -8 | 230 | 25 | 29.90211 |  |  | 64.76607 |  |  |  |  | 10.1039/c9ra06686a
0 | 7.36 | 6.28 | 5.4 | 0 | 46.01 | 0 | 0 | 20 | 30 | 0 | 0 | 4 | -8 | 230 | 25 | 14.4949 |  |  | 53.45543 |  |  |  |  | 10.1039/c9ra06686a
0 | 7.36 | 6.28 | 5.4 | 0 | 46.01 | 0 | 0 | 20 | 30 | 0 | 0 | 4 | -8 | 230 | 25 | 9.739388 |  |  | 47.02379 |  |  |  |  | 10.1039/c9ra06686a
0 | 7.36 | 6.28 | 5.4 | 0 | 46.01 | 0 | 0 | 20 | 30 | 0 | 0 | 4 | -8 | 230 | 25 | 6.599649 |  |  | 39.30251 |  |  |  |  | 10.1039/c9ra06686a
0 | 7.36 | 6.28 | 5.4 | 0 | 46.01 | 0 | 0 | 80 | 30 | 0 | 0 | 4 | -8 | 230 | 25 | 178.2754 |  |  | 97.27889 |  |  |  |  | 10.1039/c9ra06686a
0 | 7.36 | 6.28 | 5.4 | 0 | 46.01 | 0 | 0 | 80 | 30 | 0 | 0 | 4 | -8 | 230 | 25 | 118.4092 |  |  | 94.26585 |  |  |  |  | 10.1039/c9ra06686a
0 | 7.36 | 6.28 | 5.4 | 0 | 46.01 | 0 | 0 | 80 | 30 | 0 | 0 | 4 | -8 | 230 | 25 | 58.07484 |  |  | 83.78559 |  |  |  |  | 10.1039/c9ra06686a
0 | 7.36 | 6.28 | 5.4 | 0 | 46.01 | 0 | 0 | 80 | 30 | 0 | 0 | 4 | -8 | 230 | 25 | 29.2962 |  |  | 72.74968 |  |  |  |  | 10.1039/c9ra06686a
0 | 7.36 | 6.28 | 5.4 | 0 | 46.01 | 0 | 0 | 80 | 30 | 0 | 0 | 4 | -8 | 230 | 25 | 14.92179 |  |  | 65.55789 |  |  |  |  | 10.1039/c9ra06686a
0 | 7.36 | 6.28 | 5.4 | 0 | 46.01 | 0 | 0 | 80 | 30 | 0 | 0 | 4 | -8 | 230 | 25 | 2.725468 |  |  | 53.98561 |  |  |  |  | 10.1039/c9ra06686a
0 | 7.36 | 6.28 | 5.4 | 0 | 46.01 | 0 | 0 | 80 | 30 | 0 | 0 | 4 | -8 | 230 | 25 | 3.20056 |  |  | 0.6802768 |  |  |  |  | 10.1039/c9ra06686a
0 | 7.36 | 6.28 | 5.4 | 0 | 46.01 | 0 | 0 | 2 | 30 | 0 | 0 | 4 | -8 | 230 | 25 | 238.3866 |  | 100 | [5 empty] | 10.1039/c9ra06686a
0 | 7.36 | 6.28 | 5.4 | 0 | 46.01 | 0 | 0 | 2 | 30 | 0 | 0 | 4 | -8 | 230 | 25 | 118.6688 |  | 92.93103 | [5 empty] | 10.1039/c9ra06686a
0 | 7.36 | 6.28 | 5.4 | 0 | 46.01 | 0 | 0 | 2 | 30 | 0 | 0 | 4 | -8 | 230 | 25 | 58.11139 |  | 76.63793 | [5 empty] | 10.1039/c9ra06686a
0 | 7.36 | 6.28 | 5.4 | 0 | 46.01 | 0 | 0 | 2 | 30 | 0 | 0 | 4 | -8 | 230 | 25 | 31.15597 |  | 60.60345 | [5 empty] | 10.1039/c9ra06686a
0 | 7.36 | 6.28 | 5.4 | 0 | 46.01 | 0 | 0 | 2 | 30 | 0 | 0 | 4 | -8 | 230 | 25 | 18.78096 |  | 50.51724 | [5 empty] | 10.1039/c9ra06686a
0 | 7.36 | 6.28 | 5.4 | 0 | 46.01 | 0 | 0 | 2 | 30 | 0 | 0 | 4 | -8 | 230 | 25 | 11.77927 |  | 45.60345 | [5 empty] | 10.1039/c9ra06686a
0 | 7.36 | 6.28 | 5.4 | 0 | 46.01 | 0 | 0 | 2 | 30 | 0 | 0 | 4 | -8 | 230 | 25 | 5.340622 |  | 38.36207 | [5 empty] | 10.1039/c9ra06686a
0 | 7.36 | 6.28 | 5.4 | 0 | 46.01 | 0 | 0 | 20 | 30 | 0 | 0 | 4 | -8 | 230 | 25 | 178.7473 |  | 100 | [5 empty] | 10.1039/c9ra06686a
0 | 7.36 | 6.28 | 5.4 | 0 | 46.01 | 0 | 0 | 20 | 30 | 0 | 0 | 4 | -8 | 230 | 25 | 117.5334 |  | 98.62069 | [5 empty] | 10.1039/c9ra06686a
0 | 7.36 | 6.28 | 5.4 | 0 | 46.01 | 0 | 0 | 20 | 30 | 0 | 0 | 4 | -8 | 230 | 25 | 87.7675 |  | 93.7069 | [5 empty] | 10.1039/c9ra06686a
0 | 7.36 | 6.28 | 5.4 | 0 | 46.01 | 0 | 0 | 20 | 30 | 0 | 0 | 4 | -8 | 230 | 25 | 58.02729 |  | 85.94828 | [5 empty] | 10.1039/c9ra06686a
0 | 7.36 | 6.28 | 5.4 | 0 | 46.01 | 0 | 0 | 20 | 30 | 0 | 0 | 4 | -8 | 230 | 25 | 29.49023 |  | 65 | [5 empty] | 10.1039/c9ra06686a
0 | 7.36 | 6.28 | 5.4 | 0 | 46.01 | 0 | 0 | 20 | 30 | 0 | 0 | 4 | -8 | 230 | 25 | 14.95655 |  | 53.87931 | [5 empty] | 10.1039/c9ra06686a
0 | 7.36 | 6.28 | 5.4 | 0 | 46.01 | 0 | 0 | 20 | 30 | 0 | 0 | 4 | -8 | 230 | 25 | 9.585553 |  | 48.44828 | [5 empty] | 10.1039/c9ra06686a
0 | 7.36 | 6.28 | 5.4 | 0 | 46.01 | 0 | 0 | 20 | 30 | 0 | 0 | 4 | -8 | 230 | 25 | 5.861602 |  | 40.68966 | [5 empty] | 10.1039/c9ra06686a
0 | 7.36 | 6.28 | 5.4 | 0 | 46.01 | 0 | 0 | 20 | 30 | 0 | 0 | 4 | -8 | 230 | 25 | 178.245 |  | 97.84483 | [5 empty] | 10.1039/c9ra06686a
0 | 7.36 | 6.28 | 5.4 | 0 | 46.01 | 0 | 0 | 80 | 30 | 0 | 0 | 4 | -8 | 230 | 25 | 117.0264 |  | 94.74138 | [5 empty] | 10.1039/c9ra06686a
0 | 7.36 | 6.28 | 5.4 | 0 | 46.01 | 0 | 0 | 80 | 30 | 0 | 0 | 4 | -8 | 230 | 25 | 58.59032 |  | 83.62069 | [5 empty] | 10.1039/c9ra06686a
0 | 7.36 | 6.28 | 5.4 | 0 | 46.01 | 0 | 0 | 80 | 30 | 0 | 0 | 4 | -8 | 230 | 25 | 29.42482 |  | 72.24138 | [5 empty] | 10.1039/c9ra06686a
0 | 7.36 | 6.28 | 5.4 | 0 | 46.01 | 0 | 0 | 80 | 30 | 0 | 0 | 4 | -8 | 230 | 25 | 11.06906 |  | 64.22414 | [5 empty] | 10.1039/c9ra06686a
0 | 7.36 | 6.28 | 5.4 | 0 | 46.01 | 0 | 0 | 80 | 30 | 0 | 0 | 4 | -8 | 230 | 25 | 4.660779 |  | 53.62069 | [5 empty] | 10.1039/c9ra06686a
0 | 7.36 | 6.28 | 5.4 | 0 | 46.01 | 0 | 0 | 80 | 30 | 0 | 0 | 4 | -8 | 230 | 25 | 0.263994 |  | 0.3448276 | [5 empty] | 10.1039/c9ra06686a
500 | 6.6 | 12.6 | 18 | 0.3 | 32.5 | 0 | 1.2 | 20 | 2.8 | 1 | 0.19 | 0 | 0 | 300 | 25 | 10.54054 |  |  | 34.2141 |  |  |  |  | 10.1016/j.hydromet.2021.105746
500 | 6.6 | 12.6 | 18 | 0.3 | 32.5 | 0 | 1.2 | 20 | 2.8 | 1 | 0.19 | 0 | 0 | 300 | 25 | 31.35135 |  |  | 68.00879 |  |  |  |  | 10.1016/j.hydromet.2021.105746
500 | 6.6 | 12.6 | 18 | 0.3 | 32.5 | 0 | 1.2 | 20 | 2.8 | 1 | 0.19 | 0 | 0 | 300 | 25 | 60.27027 |  |  | 81.48842 |  |  |  |  | 10.1016/j.hydromet.2021.105746
500 | 6.6 | 12.6 | 18 | 0.3 | 32.5 | 0 | 1.2 | 20 | 2.8 | 1 | 0.19 | 0 | 0 | 300 | 25 | 90.54054 |  |  | 87.37363 |  |  |  |  | 10.1016/j.hydromet.2021.105746
500 | 6.6 | 12.6 | 18 | 0.3 | 32.5 | 0 | 1.2 | 20 | 2.8 | 1 | 0.19 | 0 | 0 | 300 | 25 | 119.7297 |  |  | 87.44611 |  |  |  |  | 10.1016/j.hydromet.2021.105746
500 | 6.6 | 12.6 | 18 | 0.3 | 32.5 | 0 | 1.2 | 20 | 2.8 | 1 | 0.19 | 0 | 0 | 300 | 25 | 150 |  |  | 90.42629 |  |  |  |  | 10.1016/j.hydromet.2021.105746
500 | 6.6 | 12.6 | 18 | 0.3 | 32.5 | 0 | 1.2 | 20 | 2.8 | 0.75 | 0.19 | 0.25 | -1.3 | 300 | 25 | 10.27027 |  |  | 86.95086 |  |  |  |  | 10.1016/j.hydromet.2021.105746
500 | 6.6 | 12.6 | 18 | 0.3 | 32.5 | 0 | 1.2 | 20 | 2.8 | 0.75 | 0.19 | 0.25 | -1.3 | 300 | 25 | 31.08108 |  |  | 93.70644 |  |  |  |  | 10.1016/j.hydromet.2021.105746
500 | 6.6 | 12.6 | 18 | 0.3 | 32.5 | 0 | 1.2 | 20 | 2.8 | 0.75 | 0.19 | 0.25 | -1.3 | 300 | 25 | 60 |  |  | 97.35367 |  |  |  |  | 10.1016/j.hydromet.2021.105746
500 | 6.6 | 12.6 | 18 | 0.3 | 32.5 | 0 | 1.2 | 20 | 2.8 | 0.75 | 0.19 | 0.25 | -1.3 | 300 | 25 | 90.54054 |  |  | 94.07754 |  |  |  |  | 10.1016/j.hydromet.2021.105746
500 | 6.6 | 12.6 | 18 | 0.3 | 32.5 | 0 | 1.2 | 20 | 2.8 | 0.75 | 0.19 | 0.25 | -1.3 | 300 | 25 | 122.1622 |  |  | 94.37952 |  |  |  |  | 10.1016/j.hydromet.2021.105746
500 | 6.6 | 12.6 | 18 | 0.3 | 32.5 | 0 | 1.2 | 20 | 2.8 | 0.75 | 0.19 | 0.25 | -1.3 | 300 | 25 | 150 |  |  | 95.11903 |  |  |  |  | 10.1016/j.hydromet.2021.105746
500 | 6.6 | 12.6 | 18 | 0.3 | 32.5 | 0 | 1.2 | 20 | 2.8 | 0.5 | 0.19 | 0.5 | -1.3 | 300 | 25 | 10.27027 |  |  | 88.29164 |  |  |  |  | 10.1016/j.hydromet.2021.105746
500 | 6.6 | 12.6 | 18 | 0.3 | 32.5 | 0 | 1.2 | 20 | 2.8 | 0.5 | 0.19 |  | -1.3 | 300 | 25 | 30.54054 |  |  | 94.82242 |  |  |  |  | 10.1016/j.hydromet.2021.105746
500 | 6.6 | 12.6 | 18 | 0.3 | 32.5 | 0 | 1.2 | 20 | 2.8 | 0.5 | 0.19 |  | -1.3 | 300 | 25 | 60.81081 |  |  | 94.00372 |  |  |  |  | 10.1016/j.hydromet.2021.105746
500 | 6.6 | 12.6 | 18 | 0.3 | 32.5 | 0 | 1.2 | 20 | 2.8 | 0.5 | 0.19 |  | -1.3 | 300 | 25 | 90.54054 |  |  | 95.64179 |  |  |  |  | 10.1016/j.hydromet.2021.105746
500 | 6.6 | 12.6 | 18 | 0.3 | 32.5 | 0 | 1.2 | 20 | 2.8 | 0.5 | 0.19 |  | -1.3 | 300 | 25 | 120.2703 |  |  | 96.60946 |  |  |  |  | 10.1016/j.hydromet.2021.105746
500 | 6.6 | 12.6 | 18 | 0.3 | 32.5 | 0 | 1.2 | 20 | 2.8 | 0.5 | 0.19 |  | -1.3 | 300 | 25 | 149.7297 |  |  | 98.02339 |  |  |  |  | 10.1016/j.hydromet.2021.105746
500 | 6.6 | 12.6 | 18 | 0.3 | 32.5 | 0 | 1.2 | 20 | 2.8 | 0.25 | 0.19 | 0.75 | -1.3 | 300 | 25 | 10.27027 |  |  | 80.02349 |  |  |  |  | 10.1016/j.hydromet.2021.105746
500 | 6.6 | 12.6 | 18 | 0.3 | 32.5 | 0 | 1.2 | 20 | 2.8 | 0.25 | 0.19 |  | -1.3 | 300 | 25 | 30.54054 |  |  | 91.91739 |  |  |  |  | 10.1016/j.hydromet.2021.105746
500 | 6.6 | 12.6 | 18 | 0.3 | 32.5 | 0 | 1.2 | 20 | 2.8 | 0.25 | 0.19 |  | -1.3 | 300 | 25 | 60.27027 |  |  | 94.44931 |  |  |  |  | 10.1016/j.hydromet.2021.105746
500 | 6.6 | 12.6 | 18 | 0.3 | 32.5 | 0 | 1.2 | 20 | 2.8 | 0.25 | 0.19 |  | -1.3 | 300 | 25 | 91.89189 |  |  | 91.17587 |  |  |  |  | 10.1016/j.hydromet.2021.105746
500 | 6.6 | 12.6 | 18 | 0.3 | 32.5 | 0 | 1.2 | 20 | 2.8 | 0.25 | 0.19 |  | -1.3 | 300 | 25 | 120.2703 |  |  | 95.26868 |  |  |  |  | 10.1016/j.hydromet.2021.105746
500 | 6.6 | 12.6 | 18 | 0.3 | 32.5 | 0 | 1.2 | 20 | 2.8 | 0.25 | 0.19 |  | -1.3 | 300 | 25 | 149.7297 |  |  | 95.11836 |  |  |  |  | 10.1016/j.hydromet.2021.105746
500 | 6.6 | 12.6 | 18 | 0.3 | 32.5 | 0 | 1.2 | 20 | 2.8 | 0 | 0.19 | 1 | -1.3 | 300 | 25 | 10.81081 |  |  | 54.54997 |  |  |  |  | 10.1016/j.hydromet.2021.105746
500 | 6.6 | 12.6 | 18 | 0.3 | 32.5 | 0 | 1.2 | 20 | 2.8 | 0 | 0.19 |  | -1.3 | 300 | 25 | 30.27027 |  |  | 65.99493 |  |  |  |  | 10.1016/j.hydromet.2021.105746
500 | 6.6 | 12.6 | 18 | 0.3 | 32.5 | 0 | 1.2 | 20 | 2.8 | 0 | 0.19 |  | -1.3 | 300 | 25 | 60.81081 |  |  | 71.88082 |  |  |  |  | 10.1016/j.hydromet.2021.105746
500 | 6.6 | 12.6 | 18 | 0.3 | 32.5 | 0 | 1.2 | 20 | 2.8 | 0 | 0.19 |  | -1.3 | 300 | 25 | 90 |  |  | 74.18793 |  |  |  |  | 10.1016/j.hydromet.2021.105746
500 | 6.6 | 12.6 | 18 | 0.3 | 32.5 | 0 | 1.2 | 20 | 2.8 | 0 | 0.19 |  | -1.3 | 300 | 25 | 119.7297 |  |  | 76.27292 |  |  |  |  | 10.1016/j.hydromet.2021.105746
500 | 6.6 | 12.6 | 18 | 0.3 | 32.5 | 0 | 1.2 | 20 | 2.8 | 0 | 0.19 |  | -1.3 | 300 | 25 | 149.7297 |  |  | 76.12395 |  |  |  |  | 10.1016/j.hydromet.2021.105746
500 | 6.6 | 12.6 | 18 | 0.3 | 32.5 | 0 | 1.2 | 20 | 2.8 | 1 | 0.19 | 0 | 0 | 300 | 25 | 10 |  |  | 36.09288 |  |  |  |  | 10.1016/j.hydromet.2021.105746
500 | 6.6 | 12.6 | 18 | 0.3 | 32.5 | 0 | 1.2 | 20 | 2.8 | 1 | 0.19 | 0 | 0 | 300 | 25 | 19.96666 |  |  | 66.49935 |  |  |  |  | 10.1016/j.hydromet.2021.105746
500 | 6.6 | 12.6 | 18 | 0.3 | 32.5 | 0 | 1.2 | 20 | 2.8 | 1 | 0.19 | 0 | 0 | 300 | 25 | 52.73239 |  |  | 79.56585 |  |  |  |  | 10.1016/j.hydromet.2021.105746
500 | 6.6 | 12.6 | 18 | 0.3 | 32.5 | 0 | 1.2 | 20 | 2.8 | 1 | 0.19 | 0 | 0 | 300 | 25 | 87.6433 |  |  | 85.31183 |  |  |  |  | 10.1016/j.hydromet.2021.105746
500 | 6.6 | 12.6 | 18 | 0.3 | 32.5 | 0 | 1.2 | 20 | 2.8 | 1 | 0.19 | 0 | 0 | 300 | 25 | 119.2675 |  |  | 85.76599 |  |  |  |  | 10.1016/j.hydromet.2021.105746
500 | 6.6 | 12.6 | 18 | 0.3 | 32.5 | 0 | 1.2 | 20 | 2.8 | 1 | 0.19 | 0 | 0 | 300 | 25 | 151.791 |  |  | 87.09978 |  |  |  |  | 10.1016/j.hydromet.2021.105746
500 | 6.6 | 12.6 | 18 | 0.3 | 32.5 | 0 | 1.2 | 20 | 2.8 | 0.75 | 0.19 | 0.25 | -1.3 | 300 | 25 | 10 |  |  | 82.14407 |  |  |  |  | 10.1016/j.hydromet.2021.105746
500 | 6.6 | 12.6 | 18 | 0.3 | 32.5 | 0 | 1.2 | 20 | 2.8 | 0.75 | 0.19 | 0.25 | -1.3 | 300 | 25 | 19.85995 |  |  | 87.75467 |  |  |  |  | 10.1016/j.hydromet.2021.105746
500 | 6.6 | 12.6 | 18 | 0.3 | 32.5 | 0 | 1.2 | 20 | 2.8 | 0.75 | 0.19 | 0.25 | -1.3 | 300 | 25 | 52.67014 |  |  | 91.96479 |  |  |  |  | 10.1016/j.hydromet.2021.105746
500 | 6.6 | 12.6 | 18 | 0.3 | 32.5 | 0 | 1.2 | 20 | 2.8 | 0.75 | 0.19 | 0.25 | -1.3 | 300 | 25 | 87.92451 |  |  | 89.2952 |  |  |  |  | 10.1016/j.hydromet.2021.105746
500 | 6.6 | 12.6 | 18 | 0.3 | 32.5 | 0 | 1.2 | 20 | 2.8 | 0.75 | 0.19 | 0.25 | -1.3 | 300 | 25 | 126.1832 |  |  | 88.15548 |  |  |  |  | 10.1016/j.hydromet.2021.105746
500 | 6.6 | 12.6 | 18 | 0.3 | 32.5 | 0 | 1.2 | 20 | 2.8 | 0.75 | 0.19 | 0.25 | -1.3 | 300 | 25 | 153.5871 |  |  | 89.30187 |  |  |  |  | 10.1016/j.hydromet.2021.105746
500 | 6.6 | 12.6 | 18 | 0.3 | 32.5 | 0 | 1.2 | 20 | 2.8 | 0.5 | 0.19 | 0.5 | -1.3 | 300 | 25 | 10 |  |  | 83.69594 |  |  |  |  | 10.1016/j.hydromet.2021.105746
500 | 6.6 | 12.6 | 18 | 0.3 | 32.5 | 0 | 1.2 | 20 | 2.8 | 0.5 | 0.19 | 0.5 | -1.3 | 300 | 25 | 30 |  |  | 88.4169 |  |  |  |  | 10.1016/j.hydromet.2021.105746
500 | 6.6 | 12.6 | 18 | 0.3 | 32.5 | 0 | 1.2 | 20 | 2.8 | 0.5 | 0.19 | 0.5 | -1.3 | 300 | 25 | 60 |  |  | 89.9641 |  |  |  |  | 10.1016/j.hydromet.2021.105746
500 | 6.6 | 12.6 | 18 | 0.3 | 32.5 | 0 | 1.2 | 20 | 2.8 | 0.5 | 0.19 | 0.5 | -1.3 | 300 | 25 | 90 |  |  | 89.96543 |  |  |  |  | 10.1016/j.hydromet.2021.105746
500 | 6.6 | 12.6 | 18 | 0.3 | 32.5 | 0 | 1.2 | 20 | 2.8 | 0.5 | 0.19 | 0.5 | -1.3 | 300 | 25 | 120.4457 |  |  | 91.07181 |  |  |  |  | 10.1016/j.hydromet.2021.105746
500 | 6.6 | 12.6 | 18 | 0.3 | 32.5 | 0 | 1.2 | 20 | 2.8 | 0.5 | 0.19 | 0.5 | -1.3 | 300 | 25 | 150 |  |  | 90.62833 |  |  |  |  | 10.1016/j.hydromet.2021.105746
500 | 6.6 | 12.6 | 18 | 0.3 | 32.5 | 0 | 1.2 | 20 | 2.8 | 0.25 | 0.19 | 0.75 | -1.3 | 300 | 25 | 10 |  |  | 75.71919 |  |  |  |  | 10.1016/j.hydromet.2021.105746
500 | 6.6 | 12.6 | 18 | 0.3 | 32.5 | 0 | 1.2 | 20 | 2.8 | 0.25 | 0.19 | 0.75 | -1.3 | 300 | 25 | 30 |  |  | 87.08644 |  |  |  |  | 10.1016/j.hydromet.2021.105746
500 | 6.6 | 12.6 | 18 | 0.3 | 32.5 | 0 | 1.2 | 20 | 2.8 | 0.25 | 0.19 | 0.75 | -1.3 | 300 | 25 | 60 |  |  | 89.9701 |  |  |  |  | 10.1016/j.hydromet.2021.105746
500 | 6.6 | 12.6 | 18 | 0.3 | 32.5 | 0 | 1.2 | 20 | 2.8 | 0.25 | 0.19 | 0.75 | -1.3 | 300 | 25 | 90 |  |  | 86.19947 |  |  |  |  | 10.1016/j.hydromet.2021.105746
500 | 6.6 | 12.6 | 18 | 0.3 | 32.5 | 0 | 1.2 | 20 | 2.8 | 0.25 | 0.19 | 0.75 | -1.3 | 300 | 25 | 120 |  |  | 89.52795 |  |  |  |  | 10.1016/j.hydromet.2021.105746
500 | 6.6 | 12.6 | 18 | 0.3 | 32.5 | 0 | 1.2 | 20 | 2.8 | 0.25 | 0.19 | 0.75 | -1.3 | 300 | 25 | 150 |  |  | 89.9721 |  |  |  |  | 10.1016/j.hydromet.2021.105746
500 | 6.6 | 12.6 | 18 | 0.3 | 32.5 | 0 | 1.2 | 20 | 2.8 | 0 | 0.19 | 1 | -1.3 | 300 | 25 | 10 |  |  | 26.56826 |  |  |  |  | 10.1016/j.hydromet.2021.105746
500 | 6.6 | 12.6 | 18 | 0.3 | 32.5 | 0 | 1.2 | 20 | 2.8 | 0 | 0.19 | 1 | -1.3 | 300 | 25 | 30 |  |  | 33.28791 |  |  |  |  | 10.1016/j.hydromet.2021.105746
500 | 6.6 | 12.6 | 18 | 0.3 | 32.5 | 0 | 1.2 | 20 | 2.8 | 0 | 0.19 | 1 | -1.3 | 300 | 25 | 60 |  |  | 36.16157 |  |  |  |  | 10.1016/j.hydromet.2021.105746
500 | 6.6 | 12.6 | 18 | 0.3 | 32.5 | 0 | 1.2 | 20 | 2.8 | 0 | 0.19 | 1 | -1.3 | 300 | 25 | 90 |  |  | 36.83113 |  |  |  |  | 10.1016/j.hydromet.2021.105746
500 | 6.6 | 12.6 | 18 | 0.3 | 32.5 | 0 | 1.2 | 20 | 2.8 | 0 | 0.19 | 1 | -1.3 | 300 | 25 | 120 |  |  | 38.38033 |  |  |  |  | 10.1016/j.hydromet.2021.105746
500 | 6.6 | 12.6 | 18 | 0.3 | 32.5 | 0 | 1.2 | 20 | 2.8 | 0 | 0.19 | 1 | -1.3 | 300 | 25 | 150 |  |  | 36.8318 |  |  |  |  | 10.1016/j.hydromet.2021.105746
500 | 6.6 | 12.6 | 18 | 0.3 | 32.5 | 0 | 1.2 | 20 | 2.8 | 1 | 0.19 | 0 | 0 | 300 | 25 | 10 |  | 32.68817 | [5 empty] | 10.1016/j.hydromet.2021.105746
500 | 6.6 | 12.6 | 18 | 0.3 | 32.5 | 0 | 1.2 | 20 | 2.8 | 1 | 0.19 | 0 | 0 | 300 | 25 | 30 |  | 63.22581 | [5 empty] | 10.1016/j.hydromet.2021.105746
500 | 6.6 | 12.6 | 18 | 0.3 | 32.5 | 0 | 1.2 | 20 | 2.8 | 1 | 0.19 | 0 | 0 | 300 | 25 | 60.0038 |  | 79.56989 | [5 empty] | 10.1016/j.hydromet.2021.105746
500 | 6.6 | 12.6 | 18 | 0.3 | 32.5 | 0 | 1.2 | 20 | 2.8 | 1 | 0.19 | 0 | 0 | 300 | 25 | 90 |  | 85.80645 | [5 empty] | 10.1016/j.hydromet.2021.105746
500 | 6.6 | 12.6 | 18 | 0.3 | 32.5 | 0 | 1.2 | 20 | 2.8 | 1 | 0.19 | 0 | 0 | 300 | 25 | 120 |  | 86.02151 | [5 empty] | 10.1016/j.hydromet.2021.105746
500 | 6.6 | 12.6 | 18 | 0.3 | 32.5 | 0 | 1.2 | 20 | 2.8 | 1 | 0.19 | 0 | 0 | 300 | 25 | 150 |  | 87.74194 | [5 empty] | 10.1016/j.hydromet.2021.105746
500 | 6.6 | 12.6 | 18 | 0.3 | 32.5 | 0 | 1.2 | 20 | 2.8 | 0.75 | 0.19 | 0.25 | -1.3 | 300 | 25 | 10 |  | 81.07527 | [5 empty] | 10.1016/j.hydromet.2021.105746
500 | 6.6 | 12.6 | 18 | 0.3 | 32.5 | 0 | 1.2 | 20 | 2.8 | 0.75 | 0.19 | 0.25 | -1.3 | 300 | 25 | 30 |  | 87.31183 | [5 empty] | 10.1016/j.hydromet.2021.105746
500 | 6.6 | 12.6 | 18 | 0.3 | 32.5 | 0 | 1.2 | 20 | 2.8 | 0.75 | 0.19 | 0.25 | -1.3 | 300 | 25 | 60.0038 |  | 92.90323 | [5 empty] | 10.1016/j.hydromet.2021.105746
500 | 6.6 | 12.6 | 18 | 0.3 | 32.5 | 0 | 1.2 | 20 | 2.8 | 0.75 | 0.19 | 0.25 | -1.3 | 300 | 25 | 90 |  | 90.53763 | [5 empty] | 10.1016/j.hydromet.2021.105746
500 | 6.6 | 12.6 | 18 | 0.3 | 32.5 | 0 | 1.2 | 20 | 2.8 | 0.75 | 0.19 | 0.25 | -1.3 | 300 | 25 | 120 |  | 89.03226 | [5 empty] | 10.1016/j.hydromet.2021.105746
500 | 6.6 | 12.6 | 18 | 0.3 | 32.5 | 0 | 1.2 | 20 | 2.8 | 0.75 | 0.19 | 0.25 | -1.3 | 300 | 25 | 150 |  | 89.46237 | [5 empty] | 10.1016/j.hydromet.2021.105746
500 | 6.6 | 12.6 | 18 | 0.3 | 32.5 | 0 | 1.2 | 20 | 2.8 | 0.5 | 0.19 | 0.5 | -1.3 | 300 | 25 | 10 |  | 81.50538 | [5 empty] | 10.1016/j.hydromet.2021.105746
500 | 6.6 | 12.6 | 18 | 0.3 | 32.5 | 0 | 1.2 | 20 | 2.8 | 0.5 | 0.19 | 0.5 | -1.3 | 300 | 25 | 30 |  | 88.17204 | [5 empty] | 10.1016/j.hydromet.2021.105746
500 | 6.6 | 12.6 | 18 | 0.3 | 32.5 | 0 | 1.2 | 20 | 2.8 | 0.5 | 0.19 | 0.5 | -1.3 | 300 | 25 | 60 |  | 88.17204 | [5 empty] | 10.1016/j.hydromet.2021.105746
500 | 6.6 | 12.6 | 18 | 0.3 | 32.5 | 0 | 1.2 | 20 | 2.8 | 0.5 | 0.19 | 0.5 | -1.3 | 300 | 25 | 90 |  | 91.1828 | [5 empty] | 10.1016/j.hydromet.2021.105746
500 | 6.6 | 12.6 | 18 | 0.3 | 32.5 | 0 | 1.2 | 20 | 2.8 | 0.5 | 0.19 | 0.5 | -1.3 | 300 | 25 | 120 |  | 91.39785 | [5 empty] | 10.1016/j.hydromet.2021.105746
500 | 6.6 | 12.6 | 18 | 0.3 | 32.5 | 0 | 1.2 | 20 | 2.8 | 0.5 | 0.19 | 0.5 | -1.3 | 300 | 25 | 150 |  | 90.53763 | [5 empty] | 10.1016/j.hydromet.2021.105746
500 | 6.6 | 12.6 | 18 | 0.3 | 32.5 | 0 | 1.2 | 20 | 2.8 | 0.25 | 0.19 | 0.75 | -1.3 | 300 | 25 | 10 |  | 74.83871 | [5 empty] | 10.1016/j.hydromet.2021.105746
500 | 6.6 | 12.6 | 18 | 0.3 | 32.5 | 0 | 1.2 | 20 | 2.8 | 0.25 | 0.19 | 0.75 | -1.3 | 300 | 25 | 30 |  | 85.5914 | [5 empty] | 10.1016/j.hydromet.2021.105746
500 | 6.6 | 12.6 | 18 | 0.3 | 32.5 | 0 | 1.2 | 20 | 2.8 | 0.25 | 0.19 | 0.75 | -1.3 | 300 | 25 | 60 |  | 89.67742 | [5 empty] | 10.1016/j.hydromet.2021.105746
500 | 6.6 | 12.6 | 18 | 0.3 | 32.5 | 0 | 1.2 | 20 | 2.8 | 0.25 | 0.19 | 0.75 | -1.3 | 300 | 25 | 90 |  | 86.45161 | [5 empty] | 10.1016/j.hydromet.2021.105746
500 | 6.6 | 12.6 | 18 | 0.3 | 32.5 | 0 | 1.2 | 20 | 2.8 | 0.25 | 0.19 | 0.75 | -1.3 | 300 | 25 | 120 |  | 92.47312 | [5 empty] | 10.1016/j.hydromet.2021.105746
500 | 6.6 | 12.6 | 18 | 0.3 | 32.5 | 0 | 1.2 | 20 | 2.8 | 0.25 | 0.19 | 0.75 | -1.3 | 300 | 25 | 150 |  | 91.82796 | [5 empty] | 10.1016/j.hydromet.2021.105746
500 | 6.6 | 12.6 | 18 | 0.3 | 32.5 | 0 | 1.2 | 20 | 2.8 | 0 | 0.19 | 1 | -1.3 | 300 | 25 | 10 |  | 21.29032 | [5 empty] | 10.1016/j.hydromet.2021.105746
500 | 6.6 | 12.6 | 18 | 0.3 | 32.5 | 0 | 1.2 | 20 | 2.8 | 0 | 0.19 | 1 | -1.3 | 300 | 25 | 30 |  | 28.60215 | [5 empty] | 10.1016/j.hydromet.2021.105746
500 | 6.6 | 12.6 | 18 | 0.3 | 32.5 | 0 | 1.2 | 20 | 2.8 | 0 | 0.19 | 1 | -1.3 | 300 | 25 | 60 |  | 30.96774 | [5 empty] | 10.1016/j.hydromet.2021.105746
500 | 6.6 | 12.6 | 18 | 0.3 | 32.5 | 0 | 1.2 | 20 | 2.8 | 0 | 0.19 | 1 | -1.3 | 300 | 25 | 90 |  | 32.25806 | [5 empty] | 10.1016/j.hydromet.2021.105746
500 | 6.6 | 12.6 | 18 | 0.3 | 32.5 | 0 | 1.2 | 20 | 2.8 | 0 | 0.19 | 1 | -1.3 | 300 | 25 | 120 |  | 33.76344 | [5 empty] | 10.1016/j.hydromet.2021.105746
500 | 6.6 | 12.6 | 18 | 0.3 | 32.5 | 0 | 1.2 | 20 | 2.8 | 0 | 0.19 | 1 | -1.3 | 300 | 25 | 150 |  | 33.76344 | [5 empty] | 10.1016/j.hydromet.2021.105746
500 | 6.6 | 12.6 | 18 | 0.3 | 32.5 | 0 | 1.2 | 20 | 2.8 | 1 | 0.19 | 0 | 0 | 300 | 25 | 10 |  |  |  |  | 33.96003 |  |  | 10.1016/j.hydromet.2021.105746
500 | 6.6 | 12.6 | 18 | 0.3 | 32.5 | 0 | 1.2 | 20 | 2.8 | 1 | 0.19 | 0 | 0 | 300 | 25 | 30 |  |  |  |  | 63.81789 |  |  | 10.1016/j.hydromet.2021.105746
500 | 6.6 | 12.6 | 18 | 0.3 | 32.5 | 0 | 1.2 | 20 | 2.8 | 1 | 0.19 | 0 | 0 | 300 | 25 | 60 |  |  |  |  | 78.21867 |  |  | 10.1016/j.hydromet.2021.105746
500 | 6.6 | 12.6 | 18 | 0.3 | 32.5 | 0 | 1.2 | 20 | 2.8 | 1 | 0.19 | 0 | 0 | 300 | 25 | 90 |  |  |  |  | 83.85165 |  |  | 10.1016/j.hydromet.2021.105746
500 | 6.6 | 12.6 | 18 | 0.3 | 32.5 | 0 | 1.2 | 20 | 2.8 | 1 | 0.19 | 0 | 0 | 300 | 25 | 120 |  |  |  |  | 84.77733 |  |  | 10.1016/j.hydromet.2021.105746
500 | 6.6 | 12.6 | 18 | 0.3 | 32.5 | 0 | 1.2 | 20 | 2.8 | 1 | 0.19 | 0 | 0 | 300 | 25 | 150 |  |  |  |  | 87.62947 |  |  | 10.1016/j.hydromet.2021.105746
500 | 6.6 | 12.6 | 18 | 0.3 | 32.5 | 0 | 1.2 | 20 | 2.8 | 0.75 | 0.19 | 0.25 | -1.3 | 300 | 25 | 10 |  |  |  |  | 81.66585 |  |  | 10.1016/j.hydromet.2021.105746
500 | 6.6 | 12.6 | 18 | 0.3 | 32.5 | 0 | 1.2 | 20 | 2.8 | 0.75 | 0.19 | 0.25 | -1.3 | 300 | 25 | 30 |  |  |  |  | 87.13161 |  |  | 10.1016/j.hydromet.2021.105746
500 | 6.6 | 12.6 | 18 | 0.3 | 32.5 | 0 | 1.2 | 20 | 2.8 | 0.75 | 0.19 | 0.25 | -1.3 | 300 | 25 | 60 |  |  |  |  | 90.19514 |  |  | 10.1016/j.hydromet.2021.105746
500 | 6.6 | 12.6 | 18 | 0.3 | 32.5 | 0 | 1.2 | 20 | 2.8 | 0.75 | 0.19 | 0.25 | -1.3 | 300 | 25 | 90 |  |  |  |  | 87.91469 |  |  | 10.1016/j.hydromet.2021.105746
500 | 6.6 | 12.6 | 18 | 0.3 | 32.5 | 0 | 1.2 | 20 | 2.8 | 0.75 | 0.19 | 0.25 | -1.3 | 300 | 25 | 120 |  |  |  |  | 88.1999 |  |  | 10.1016/j.hydromet.2021.105746
500 | 6.6 | 12.6 | 18 | 0.3 | 32.5 | 0 | 1.2 | 20 | 2.8 | 0.75 | 0.19 | 0.25 | -1.3 | 300 | 25 | 150 |  |  |  |  | 89.12559 |  |  | 10.1016/j.hydromet.2021.105746
500 | 6.6 | 12.6 | 18 | 0.3 | 32.5 | 0 | 1.2 | 20 | 2.8 | 0.5 | 0.19 | 0.5 | -1.3 | 300 | 25 | 10 |  |  |  |  | 82.52276 |  |  | 10.1016/j.hydromet.2021.105746
500 | 6.6 | 12.6 | 18 | 0.3 | 32.5 | 0 | 1.2 | 20 | 2.8 | 0.5 | 0.19 | 0.5 | -1.3 | 300 | 25 | 30 |  |  |  |  | 88.1999 |  |  | 10.1016/j.hydromet.2021.105746
500 | 6.6 | 12.6 | 18 | 0.3 | 32.5 | 0 | 1.2 | 20 | 2.8 | 0.5 | 0.19 | 0.5 | -1.3 | 300 | 25 | 60 |  |  |  |  | 88.26994 |  |  | 10.1016/j.hydromet.2021.105746
500 | 6.6 | 12.6 | 18 | 0.3 | 32.5 | 0 | 1.2 | 20 | 2.8 | 0.5 | 0.19 | 0.5 | -1.3 | 300 | 25 | 90 |  |  |  |  | 89.83862 |  |  | 10.1016/j.hydromet.2021.105746
500 | 6.6 | 12.6 | 18 | 0.3 | 32.5 | 0 | 1.2 | 20 | 2.8 | 0.5 | 0.19 | 0.5 | -1.3 | 300 | 25 | 120 |  |  |  |  | 88.41255 |  |  | 10.1016/j.hydromet.2021.105746
500 | 6.6 | 12.6 | 18 | 0.3 | 32.5 | 0 | 1.2 | 20 | 2.8 | 0.5 | 0.19 | 0.5 | -1.3 | 300 | 25 | 150 |  |  |  |  | 90.19388 |  |  | 10.1016/j.hydromet.2021.105746
500 | 6.6 | 12.6 | 18 | 0.3 | 32.5 | 0 | 1.2 | 20 | 2.8 | 0.25 | 0.19 | 0.75 | -1.3 | 300 | 25 | 10 |  |  |  |  | 75.67636 |  |  | 10.1016/j.hydromet.2021.105746
500 | 6.6 | 12.6 | 18 | 0.3 | 32.5 | 0 | 1.2 | 20 | 2.8 | 0.25 | 0.19 | 0.75 | -1.3 | 300 | 25 | 30 |  |  |  |  | 86.91644 |  |  | 10.1016/j.hydromet.2021.105746
500 | 6.6 | 12.6 | 18 | 0.3 | 32.5 | 0 | 1.2 | 20 | 2.8 | 0.25 | 0.19 | 0.75 | -1.3 | 300 | 25 | 60 |  |  |  |  | 88.48512 |  |  | 10.1016/j.hydromet.2021.105746
500 | 6.6 | 12.6 | 18 | 0.3 | 32.5 | 0 | 1.2 | 20 | 2.8 | 0.25 | 0.19 | 0.75 | -1.3 | 300 | 25 | 90 |  |  |  |  | 85.34776 |  |  | 10.1016/j.hydromet.2021.105746
500 | 6.6 | 12.6 | 18 | 0.3 | 32.5 | 0 | 1.2 | 20 | 2.8 | 0.25 | 0.19 | 0.75 | -1.3 | 300 | 25 | 120 |  |  |  |  | 91.40982 |  |  | 10.1016/j.hydromet.2021.105746
500 | 6.6 | 12.6 | 18 | 0.3 | 32.5 | 0 | 1.2 | 20 | 2.8 | 0.25 | 0.19 | 0.75 | -1.3 | 300 | 25 | 150 |  |  |  |  | 88.91546 |  |  | 10.1016/j.hydromet.2021.105746
500 | 6.6 | 12.6 | 18 | 0.3 | 32.5 | 0 | 1.2 | 20 | 2.8 | 0 | 0.19 | 1 | -1.3 | 300 | 25 | 10 |  |  |  |  | 25.83269 |  |  | 10.1016/j.hydromet.2021.105746
500 | 6.6 | 12.6 | 18 | 0.3 | 32.5 | 0 | 1.2 | 20 | 2.8 | 0 | 0.19 | 1 | -1.3 | 300 | 25 | 30 |  |  |  |  | 34.51089 |  |  | 10.1016/j.hydromet.2021.105746
500 | 6.6 | 12.6 | 18 | 0.3 | 32.5 | 0 | 1.2 | 20 | 2.8 | 0 | 0.19 | 1 | -1.3 | 300 | 25 | 60 |  |  |  |  | 36.93269 |  |  | 10.1016/j.hydromet.2021.105746
500 | 6.6 | 12.6 | 18 | 0.3 | 32.5 | 0 | 1.2 | 20 | 2.8 | 0 | 0.19 | 1 | -1.3 | 300 | 25 | 90 |  |  |  |  | 39.14436 |  |  | 10.1016/j.hydromet.2021.105746
500 | 6.6 | 12.6 | 18 | 0.3 | 32.5 | 0 | 1.2 | 20 | 2.8 | 0 | 0.19 | 1 | -1.3 | 300 | 25 | 120 |  |  |  |  | 39.85613 |  |  | 10.1016/j.hydromet.2021.105746
500 | 6.6 | 12.6 | 18 | 0.3 | 32.5 | 0 | 1.2 | 20 | 2.8 | 0 | 0.19 | 1 | -1.3 | 300 | 25 | 150 |  |  |  |  | 39.49457 |  |  | 10.1016/j.hydromet.2021.105746
500 | 6.6 | 12.6 | 18 | 0.3 | 32.5 | 0 | 1.2 | 20 | 2.8 | 0.25 | 0.19 | 0.25 | -1.3 | 300 | 25 | 60 | 88.3431 | [6 empty] | 10.1016/j.hydromet.2021.105746
500 | 6.6 | 12.6 | 18 | 0.3 | 32.5 | 0 | 1.2 | 20 | 2.8 | 0.5 | 0.19 | 0.5 | -1.3 | 300 | 25 | 60 | 70.40113 | [6 empty] | 10.1016/j.hydromet.2021.105746
500 | 6.6 | 12.6 | 18 | 0.3 | 32.5 | 0 | 1.2 | 20 | 2.8 | 0.75 | 0.19 | 0.75 | -1.3 | 300 | 25 | 60 | 85.82597 | [6 empty] | 10.1016/j.hydromet.2021.105746
500 | 6.6 | 12.6 | 18 | 0.3 | 32.5 | 0 | 1.2 | 20 | 2.8 | 1 | 0.19 | 1 | -1.3 | 300 | 25 | 60 | 82.1425 | [6 empty] | 10.1016/j.hydromet.2021.105746
500 | 6.6 | 12.6 | 18 | 0.3 | 32.5 | 0 | 1.2 | 20 | 2.8 | 1.5 | 0.19 | 1.5 | -1.3 | 300 | 25 | 60 | 77.42518 | [6 empty] | 10.1016/j.hydromet.2021.105746
500 | 6.6 | 12.6 | 18 | 0.3 | 32.5 | 0 | 1.2 | 20 | 2.8 | 0.25 | 0.19 | 0.25 | -1.3 | 300 | 25 | 60 |  |  | 69.76536 |  |  |  |  | 10.1016/j.hydromet.2021.105746
500 | 6.6 | 12.6 | 18 | 0.3 | 32.5 | 0 | 1.2 | 20 | 2.8 | 0.5 | 0.19 | 0.5 | -1.3 | 300 | 25 | 60 |  |  | 86.4347 |  |  |  |  | 10.1016/j.hydromet.2021.105746
500 | 6.6 | 12.6 | 18 | 0.3 | 32.5 | 0 | 1.2 | 20 | 2.8 | 0.75 | 0.19 | 0.75 | -1.3 | 300 | 25 | 60 |  |  | 87.83984 |  |  |  |  | 10.1016/j.hydromet.2021.105746
500 | 6.6 | 12.6 | 18 | 0.3 | 32.5 | 0 | 1.2 | 20 | 2.8 | 1 | 0.19 | 1 | -1.3 | 300 | 25 | 60 |  |  | 82.99001 |  |  |  |  | 10.1016/j.hydromet.2021.105746
500 | 6.6 | 12.6 | 18 | 0.3 | 32.5 | 0 | 1.2 | 20 | 2.8 | 1.5 | 0.19 | 1.5 | -1.3 | 300 | 25 | 60 |  |  | 77.95468 |  |  |  |  | 10.1016/j.hydromet.2021.105746
500 | 6.6 | 12.6 | 18 | 0.3 | 32.5 | 0 | 1.2 | 20 | 2.8 | 1.5 | 0.19 | 1.5 | -1.3 | 300 | 25 | 60 |  | 78.80327 | [5 empty] | 10.1016/j.hydromet.2021.105746
500 | 6.6 | 12.6 | 18 | 0.3 | 32.5 | 0 | 1.2 | 20 | 2.8 | 1 | 0.19 | 1 | -1.3 | 300 | 25 | 60 |  | 81.71793 | [5 empty] | 10.1016/j.hydromet.2021.105746
500 | 6.6 | 12.6 | 18 | 0.3 | 32.5 | 0 | 1.2 | 20 | 2.8 | 0.75 | 0.19 | 0.75 | -1.3 | 300 | 25 | 60 |  | 84.97764 | [5 empty] | 10.1016/j.hydromet.2021.105746
500 | 6.6 | 12.6 | 18 | 0.3 | 32.5 | 0 | 1.2 | 20 | 2.8 | 0.5 | 0.19 | 0.5 | -1.3 | 300 | 25 | 60 |  | 86.43578 | [5 empty] | 10.1016/j.hydromet.2021.105746
500 | 6.6 | 12.6 | 18 | 0.3 | 32.5 | 0 | 1.2 | 20 | 2.8 | 0.25 | 0.19 | 0.25 | -1.3 | 300 | 25 | 60 |  | 67.22146 | [5 empty] | 10.1016/j.hydromet.2021.105746
500 | 6.6 | 12.6 | 18 | 0.3 | 32.5 | 0 | 1.2 | 20 | 2.8 | 1.5 | 0.19 | 1.5 | -1.3 | 300 | 25 | 60 |  |  |  |  | 79.33358 |  |  | 10.1016/j.hydromet.2021.105746
500 | 6.6 | 12.6 | 18 | 0.3 | 32.5 | 0 | 1.2 | 20 | 2.8 | 1 | 0.19 | 1 | -1.3 | 300 | 25 | 60 |  |  |  |  | 82.45944 |  |  | 10.1016/j.hydromet.2021.105746
500 | 6.6 | 12.6 | 18 | 0.3 | 32.5 | 0 | 1.2 | 20 | 2.8 | 0.75 | 0.19 | 0.75 | -1.3 | 300 | 25 | 60 |  |  |  |  | 84.44815 |  |  | 10.1016/j.hydromet.2021.105746
500 | 6.6 | 12.6 | 18 | 0.3 | 32.5 | 0 | 1.2 | 20 | 2.8 | 0.5 | 0.19 | 0.5 | -1.3 | 300 | 25 | 60 |  |  |  |  | 86.01148 |  |  | 10.1016/j.hydromet.2021.105746
500 | 6.6 | 12.6 | 18 | 0.3 | 32.5 | 0 | 1.2 | 20 | 2.8 | 0.25 | 0.19 | 0.25 | -1.3 | 300 | 25 | 60 |  |  |  |  | 67.11572 |  |  | 10.1016/j.hydromet.2021.105746
500 | 6.6 | 12.6 | 18 | 0.3 | 32.5 | 0 | 1.2 | 20 | 2.8 | 0.5 | 0.19 | 0.5 | -1.3 | 300 | 25 | 60 | [7 empty] | 10.1016/j.hydromet.2021.105746
500 | 6.6 | 12.6 | 18 | 0.3 | 32.5 | 0 | 1.2 | 10 | 2.8 | 0.5 | 0.19 | 0.5 | -1.3 | 300 | 25 | 60 | 76.05503 | [6 empty] | 10.1016/j.hydromet.2021.105746
500 | 6.6 | 12.6 | 18 | 0.3 | 32.5 | 0 | 1.2 | 20 | 2.8 | 0.5 | 0.19 | 0.5 | -1.3 | 300 | 25 | 60 | 76.77233 | [6 empty] | 10.1016/j.hydromet.2021.105746
500 | 6.6 | 12.6 | 18 | 0.3 | 32.5 | 0 | 1.2 | 30 | 2.8 | 0.5 | 0.19 | 0.5 | -1.3 | 300 | 25 | 60 | 76.98222 | [6 empty] | 10.1016/j.hydromet.2021.105746
500 | 6.6 | 12.6 | 18 | 0.3 | 32.5 | 0 | 1.2 | 40 | 2.8 | 0.5 | 0.19 | 0.5 | -1.3 | 300 | 25 | 60 | 73.26914 | [6 empty] | 10.1016/j.hydromet.2021.105746
500 | 6.6 | 12.6 | 18 | 0.3 | 32.5 | 0 | 1.2 | 50 | 2.8 | 0.5 | 0.19 | 0.5 | -1.3 | 300 | 25 | 60 | 67.27794 | [6 empty] | 10.1016/j.hydromet.2021.105746
500 | 6.6 | 12.6 | 18 | 0.3 | 32.5 | 0 | 1.2 | 10 | 2.8 | 0.5 | 0.19 | 0.5 | -1.3 | 300 | 25 | 60 |  |  | 88.07963 |  |  |  |  | 10.1016/j.hydromet.2021.105746
500 | 6.6 | 12.6 | 18 | 0.3 | 32.5 | 0 | 1.2 | 20 | 2.8 | 0.5 | 0.19 | 0.5 | -1.3 | 300 | 25 | 60 |  |  | 91.07685 |  |  |  |  | 10.1016/j.hydromet.2021.105746
500 | 6.6 | 12.6 | 18 | 0.3 | 32.5 | 0 | 1.2 | 30 | 2.8 | 0.5 | 0.19 | 0.5 | -1.3 | 300 | 25 | 60 |  |  | 84.32363 |  |  |  |  | 10.1016/j.hydromet.2021.105746
500 | 6.6 | 12.6 | 18 | 0.3 | 32.5 | 0 | 1.2 | 40 | 2.8 | 0.5 | 0.19 | 0.5 | -1.3 | 300 | 25 | 60 |  |  | 78.33315 |  |  |  |  | 10.1016/j.hydromet.2021.105746
500 | 6.6 | 12.6 | 18 | 0.3 | 32.5 | 0 | 1.2 | 50 | 2.8 | 0.5 | 0.19 | 0.5 | -1.3 | 300 | 25 | 60 |  |  | 68.66962 |  |  |  |  | 10.1016/j.hydromet.2021.105746
500 | 6.6 | 12.6 | 18 | 0.3 | 32.5 | 0 | 1.2 | 10 | 2.8 | 0.5 | 0.19 | 0.5 | -1.3 | 300 | 25 | 60 |  | 84.91435 | [5 empty] | 10.1016/j.hydromet.2021.105746
500 | 6.6 | 12.6 | 18 | 0.3 | 32.5 | 0 | 1.2 | 20 | 2.8 | 0.5 | 0.19 | 0.5 | -1.3 | 300 | 25 | 60 |  | 89.17631 | [5 empty] | 10.1016/j.hydromet.2021.105746
500 | 6.6 | 12.6 | 18 | 0.3 | 32.5 | 0 | 1.2 | 30 | 2.8 | 0.5 | 0.19 | 0.5 | -1.3 | 300 | 25 | 60 |  | 82.67951 | [5 empty] | 10.1016/j.hydromet.2021.105746
500 | 6.6 | 12.6 | 18 | 0.3 | 32.5 | 0 | 1.2 | 40 | 2.8 | 0.5 | 0.19 | 0.5 | -1.3 | 300 | 25 | 60 |  | 75.2959 | [5 empty] | 10.1016/j.hydromet.2021.105746
500 | 6.6 | 12.6 | 18 | 0.3 | 32.5 | 0 | 1.2 | 50 | 2.8 | 0.5 | 0.19 | 0.5 | -1.3 | 300 | 25 | 60 |  | 65.75787 | [5 empty] | 10.1016/j.hydromet.2021.105746
500 | 6.6 | 12.6 | 18 | 0.3 | 32.5 | 0 | 1.2 | 10 | 2.8 | 0.5 | 0.19 | 0.5 | -1.3 | 300 | 25 | 60 |  |  |  |  | 92.38451 |  |  | 10.1016/j.hydromet.2021.105746
500 | 6.6 | 12.6 | 18 | 0.3 | 32.5 | 0 | 1.2 | 20 | 2.8 | 0.5 | 0.19 | 0.5 | -1.3 | 300 | 25 | 60 |  |  |  |  | 92.21465 |  |  | 10.1016/j.hydromet.2021.105746
500 | 6.6 | 12.6 | 18 | 0.3 | 32.5 | 0 | 1.2 | 30 | 2.8 | 0.5 | 0.19 | 0.5 | -1.3 | 300 | 25 | 60 |  |  |  |  | 83.69216 |  |  | 10.1016/j.hydromet.2021.105746
500 | 6.6 | 12.6 | 18 | 0.3 | 32.5 | 0 | 1.2 | 40 | 2.8 | 0.5 | 0.19 | 0.5 | -1.3 | 300 | 25 | 60 |  |  |  |  | 76.18089 |  |  | 10.1016/j.hydromet.2021.105746
500 | 6.6 | 12.6 | 18 | 0.3 | 32.5 | 0 | 1.2 | 50 | 2.8 | 0.5 | 0.19 | 0.5 | -1.3 | 300 | 25 | 60 |  |  |  |  | 65.75859 |  |  | 10.1016/j.hydromet.2021.105746
500 | 6.6 | 12.6 | 18 | 0.3 | 32.5 | 0 | 1.2 | 20 | 2.8 | 0.5 | 0.19 | 0.5 | -1.3 | 300 | 25 | 60 | 97.14286 | [6 empty] | 10.1016/j.hydromet.2021.105746
500 | 6.6 | 12.6 | 18 | 0.3 | 32.5 | 0 | 1.2 | 20 | 2.8 | 0.5 | 0.19 | 0.5 | -1.3 | 300 | 40 | 60 | 99.90476 | [6 empty] | 10.1016/j.hydromet.2021.105746
500 | 6.6 | 12.6 | 18 | 0.3 | 32.5 | 0 | 1.2 | 20 | 2.8 | 0.5 | 0.19 | 0.5 | -1.3 | 300 | 55 | 60 | 100 | [6 empty] | 10.1016/j.hydromet.2021.105746
500 | 6.6 | 12.6 | 18 | 0.3 | 32.5 | 0 | 1.2 | 20 | 2.8 | 0.5 | 0.19 | 0.5 | -1.3 | 300 | 70 | 60 | 100 | [6 empty] | 10.1016/j.hydromet.2021.105746
500 | 6.6 | 12.6 | 18 | 0.3 | 32.5 | 0 | 1.2 | 20 | 2.8 | 0.5 | 0.19 | 0.5 | -1.3 | 300 | 85 | 60 | 100 | [6 empty] | 10.1016/j.hydromet.2021.105746
500 | 6.6 | 12.6 | 18 | 0.3 | 32.5 | 0 | 1.2 | 20 | 2.8 | 0.5 | 0.19 | 0.5 | -1.3 | 300 | 25 | 60 |  |  | 89.33333 |  |  |  |  | 10.1016/j.hydromet.2021.105746
500 | 6.6 | 12.6 | 18 | 0.3 | 32.5 | 0 | 1.2 | 20 | 2.8 | 0.5 | 0.19 | 0.5 | -1.3 | 300 | 40 | 60 |  |  | 95.14286 |  |  |  |  | 10.1016/j.hydromet.2021.105746
500 | 6.6 | 12.6 | 18 | 0.3 | 32.5 | 0 | 1.2 | 20 | 2.8 | 0.5 | 0.19 | 0.5 | -1.3 | 300 | 55 | 60 |  |  | 97.14286 |  |  |  |  | 10.1016/j.hydromet.2021.105746
500 | 6.6 | 12.6 | 18 | 0.3 | 32.5 | 0 | 1.2 | 20 | 2.8 | 0.5 | 0.19 | 0.5 | -1.3 | 300 | 70 | 60 |  |  | 99.42857 |  |  |  |  | 10.1016/j.hydromet.2021.105746
500 | 6.6 | 12.6 | 18 | 0.3 | 32.5 | 0 | 1.2 | 20 | 2.8 | 0.5 | 0.19 | 0.5 | -1.3 | 300 | 85 | 60 |  |  | 97.71429 |  |  |  |  | 10.1016/j.hydromet.2021.105746
500 | 6.6 | 12.6 | 18 | 0.3 | 32.5 | 0 | 1.2 | 20 | 2.8 | 0.5 | 0.19 | 0.5 | -1.3 | 300 | 25 | 60 |  | 91.42857 | [5 empty] | 10.1016/j.hydromet.2021.105746
500 | 6.6 | 12.6 | 18 | 0.3 | 32.5 | 0 | 1.2 | 20 | 2.8 | 0.5 | 0.19 | 0.5 | -1.3 | 300 | 40 | 60 |  | 99.04762 | [5 empty] | 10.1016/j.hydromet.2021.105746
500 | 6.6 | 12.6 | 18 | 0.3 | 32.5 | 0 | 1.2 | 20 | 2.8 | 0.5 | 0.19 | 0.5 | -1.3 | 300 | 55 | 60 |  | 99.80952 | [5 empty] | 10.1016/j.hydromet.2021.105746
500 | 6.6 | 12.6 | 18 | 0.3 | 32.5 | 0 | 1.2 | 20 | 2.8 | 0.5 | 0.19 | 0.5 | -1.3 | 300 | 70 | 60 |  | 99.71429 | [5 empty] | 10.1016/j.hydromet.2021.105746
500 | 6.6 | 12.6 | 18 | 0.3 | 32.5 | 0 | 1.2 | 20 | 2.8 | 0.5 | 0.19 | 0.5 | -1.3 | 300 | 85 | 60 |  | 99.80952 | [5 empty] | 10.1016/j.hydromet.2021.105746
500 | 6.6 | 12.6 | 18 | 0.3 | 32.5 | 0 | 1.2 | 20 | 2.8 | 0.5 | 0.19 | 0.5 | -1.3 | 300 | 25 | 60 |  |  |  |  | 89.33333 |  |  | 10.1016/j.hydromet.2021.105746
500 | 6.6 | 12.6 | 18 | 0.3 | 32.5 | 0 | 1.2 | 20 | 2.8 | 0.5 | 0.19 | 0.5 | -1.3 | 300 | 40 | 60 |  |  |  |  | 95.14286 |  |  | 10.1016/j.hydromet.2021.105746
500 | 6.6 | 12.6 | 18 | 0.3 | 32.5 | 0 | 1.2 | 20 | 2.8 | 0.5 | 0.19 | 0.5 | -1.3 | 300 | 55 | 60 |  |  |  |  | 97.33333 |  |  | 10.1016/j.hydromet.2021.105746
500 | 6.6 | 12.6 | 18 | 0.3 | 32.5 | 0 | 1.2 | 20 | 2.8 | 0.5 | 0.19 | 0.5 | -1.3 | 300 | 70 | 60 |  |  |  |  | 98.47619 |  |  | 10.1016/j.hydromet.2021.105746
500 | 6.6 | 12.6 | 18 | 0.3 | 32.5 | 0 | 1.2 | 20 | 2.8 | 0.5 | 0.19 | 0.5 | -1.3 | 300 | 85 | 60 |  |  |  |  | 98.09524 |  |  | 10.1016/j.hydromet.2021.105746
500 | 6.6 | 12.6 | 18 | 0.3 | 32.5 | 0 | 1.2 | 20 | 2.8 | 0.5 | 0.19 | 0.5 | -1.3 | 300 | 85 | 9.414076 | 99.9906 | [6 empty] | 10.1016/j.hydromet.2021.105746
500 | 6.6 | 12.6 | 18 | 0.3 | 32.5 | 0 | 1.2 | 20 | 2.8 | 0.5 | 0.19 | 0.5 | -1.3 | 300 | 85 | 29.98719 | 99.48297 | [6 empty] | 10.1016/j.hydromet.2021.105746
500 | 6.6 | 12.6 | 18 | 0.3 | 32.5 | 0 | 1.2 | 20 | 2.8 | 0.5 | 0.19 | 0.5 | -1.3 | 300 | 85 | 63.26443 | 100 | [6 empty] | 10.1016/j.hydromet.2021.105746
500 | 6.6 | 12.6 | 18 | 0.3 | 32.5 | 0 | 1.2 | 20 | 2.8 | 0.5 | 0.19 | 0.5 | -1.3 | 300 | 85 | 91.49385 | 99.90206 | [6 empty] | 10.1016/j.hydromet.2021.105746
500 | 6.6 | 12.6 | 18 | 0.3 | 32.5 | 0 | 1.2 | 20 | 2.8 | 0.5 | 0.19 | 0.5 | -1.3 | 300 | 85 | 121.0531 | 99.87017 | [6 empty] | 10.1016/j.hydromet.2021.105746
500 | 6.6 | 12.6 | 18 | 0.3 | 32.5 | 0 | 1.2 | 20 | 2.8 | 0.5 | 0.19 | 0.5 | -1.3 | 300 | 85 | 151.9346 | 99.93395 | [6 empty] | 10.1016/j.hydromet.2021.105746
500 | 6.6 | 12.6 | 18 | 0.3 | 32.5 | 0 | 1.2 | 20 | 2.8 | 0.5 | 0.19 | 0.5 | -1.3 | 300 | 85 | 11.52289 |  |  | 99.89124 |  |  |  |  | 10.1016/j.hydromet.2021.105746
500 | 6.6 | 12.6 | 18 | 0.3 | 32.5 | 0 | 1.2 | 20 | 2.8 | 0.5 | 0.19 | 0.5 | -1.3 | 300 | 85 | 31.0685 |  |  | 100 |  |  |  |  | 10.1016/j.hydromet.2021.105746
500 | 6.6 | 12.6 | 18 | 0.3 | 32.5 | 0 | 1.2 | 20 | 2.8 | 0.5 | 0.19 | 0.5 | -1.3 | 300 | 85 | 61.60403 |  |  | 97.41003 |  |  |  |  | 10.1016/j.hydromet.2021.105746
500 | 6.6 | 12.6 | 18 | 0.3 | 32.5 | 0 | 1.2 | 20 | 2.8 | 0.5 | 0.19 | 0.5 | -1.3 | 300 | 85 | 91.75777 |  |  | 99.90178 |  |  |  |  | 10.1016/j.hydromet.2021.105746
500 | 6.6 | 12.6 | 18 | 0.3 | 32.5 | 0 | 1.2 | 20 | 2.8 | 0.5 | 0.19 | 0.5 | -1.3 | 300 | 85 | 121.2889 |  |  | 98.80196 |  |  |  |  | 10.1016/j.hydromet.2021.105746
500 | 6.6 | 12.6 | 18 | 0.3 | 32.5 | 0 | 1.2 | 20 | 2.8 | 0.5 | 0.19 | 0.5 | -1.3 | 300 | 85 | 151.6758 |  |  | 100 |  |  |  |  | 10.1016/j.hydromet.2021.105746
500 | 6.6 | 12.6 | 18 | 0.3 | 32.5 | 0 | 1.2 | 20 | 2.8 | 0.5 | 0.19 | 0.5 | -1.3 | 300 | 85 | 12.85019 |  | 100 | [5 empty] | 10.1016/j.hydromet.2021.105746
500 | 6.6 | 12.6 | 18 | 0.3 | 32.5 | 0 | 1.2 | 20 | 2.8 | 0.5 | 0.19 | 0.5 | -1.3 | 300 | 85 | 31.06338 |  | 100 | [5 empty] | 10.1016/j.hydromet.2021.105746
500 | 6.6 | 12.6 | 18 | 0.3 | 32.5 | 0 | 1.2 | 20 | 2.8 | 0.5 | 0.19 | 0.5 | -1.3 | 300 | 85 | 60.61753 |  | 100 | [5 empty] | 10.1016/j.hydromet.2021.105746
500 | 6.6 | 12.6 | 18 | 0.3 | 32.5 | 0 | 1.2 | 20 | 2.8 | 0.5 | 0.19 | 0.5 | -1.3 | 300 | 85 | 92.02682 |  | 100 | [5 empty] | 10.1016/j.hydromet.2021.105746
500 | 6.6 | 12.6 | 18 | 0.3 | 32.5 | 0 | 1.2 | 20 | 2.8 | 0.5 | 0.19 | 0.5 | -1.3 | 300 | 85 | 121.0454 |  | 99.57892 | [5 empty] | 10.1016/j.hydromet.2021.105746
500 | 6.6 | 12.6 | 18 | 0.3 | 32.5 | 0 | 1.2 | 20 | 2.8 | 0.5 | 0.19 | 0.5 | -1.3 | 300 | 85 | 151.1351 |  | 99.64355 | [5 empty] | 10.1016/j.hydromet.2021.105746
500 | 6.6 | 12.6 | 18 | 0.3 | 32.5 | 0 | 1.2 | 20 | 2.8 | 0.5 | 0.19 | 0.5 | -1.3 | 300 | 85 | 11.52033 |  |  |  |  | 99.79416 |  |  | 10.1016/j.hydromet.2021.105746
500 | 6.6 | 12.6 | 18 | 0.3 | 32.5 | 0 | 1.2 | 20 | 2.8 | 0.5 | 0.19 | 0.5 | -1.3 | 300 | 85 | 32.09857 |  |  |  |  | 99.4807 |  |  | 10.1016/j.hydromet.2021.105746
500 | 6.6 | 12.6 | 18 | 0.3 | 32.5 | 0 | 1.2 | 20 | 2.8 | 0.5 | 0.19 | 0.5 | -1.3 | 300 | 85 | 62.15494 |  |  |  |  | 98.28323 |  |  | 10.1016/j.hydromet.2021.105746
500 | 6.6 | 12.6 | 18 | 0.3 | 32.5 | 0 | 1.2 | 20 | 2.8 | 0.5 | 0.19 | 0.5 | -1.3 | 300 | 85 | 92.8109 |  |  |  |  | 99.80355 |  |  | 10.1016/j.hydromet.2021.105746
500 | 6.6 | 12.6 | 18 | 0.3 | 32.5 | 0 | 1.2 | 20 | 2.8 | 0.5 | 0.19 | 0.5 | -1.3 | 300 | 85 | 121.3196 |  |  |  |  | 99.96697 |  |  | 10.1016/j.hydromet.2021.105746
500 | 6.6 | 12.6 | 18 | 0.3 | 32.5 | 0 | 1.2 | 20 | 2.8 | 0.5 | 0.19 | 0.5 | -1.3 | 300 | 85 | 151.1326 |  |  |  |  | 99.54646 |  |  | 10.1016/j.hydromet.2021.105746
500 | 5.45 | 42.39 | 0.32 | 0.15 | 0.29 | 0.02 | 0.1 | 10 | 25 | 1 | -0.59 | 0.4 | 0.7 | 500 | 50 | 60 | 48.5906 | [6 empty] | 10.1016/j.jiec.2019.06.023
500 | 5.45 | 42.39 | 0.32 | 0.15 | 0.29 | 0.02 | 0.1 | 10 | 25 | 1 | -0.59 | 0.7 | 0.7 | 500 | 50 | 60 | 60.97315 | [6 empty] | 10.1016/j.jiec.2019.06.023
500 | 5.45 | 42.39 | 0.32 | 0.15 | 0.29 | 0.02 | 0.1 | 10 | 25 | 1 | -0.59 | 1 | 0.7 | 500 | 50 | 60 | 62.88591 | [6 empty] | 10.1016/j.jiec.2019.06.023
500 | 5.45 | 42.39 | 0.32 | 0.15 | 0.29 | 0.02 | 0.1 | 10 | 25 | 1 | -0.59 | 1.3 | 0.7 | 500 | 50 | 60 | 73.55705 | [6 empty] | 10.1016/j.jiec.2019.06.023
500 | 5.45 | 42.39 | 0.32 | 0.15 | 0.29 | 0.02 | 0.1 | 10 | 25 | 1 | -0.59 | 1.6 | 0.7 | 500 | 50 | 60 | 65.80537 | [6 empty] | 10.1016/j.jiec.2019.06.023
500 | 5.45 | 42.39 | 0.32 | 0.15 | 0.29 | 0.02 | 0.1 | 10 | 25 | 1 | -0.59 | 0.4 | 0.7 | 500 | 50 | 60 |  | 63.5906 | [5 empty] | 10.1016/j.jiec.2019.06.023
500 | 5.45 | 42.39 | 0.32 | 0.15 | 0.29 | 0.02 | 0.1 | 10 | 25 | 1 | -0.59 | 0.7 | 0.7 | 500 | 50 | 60 |  | 72.75168 | [5 empty] | 10.1016/j.jiec.2019.06.023
500 | 5.45 | 42.39 | 0.32 | 0.15 | 0.29 | 0.02 | 0.1 | 10 | 25 | 1 | -0.59 | 1 | 0.7 | 500 | 50 | 60 |  | 75.97315 | [5 empty] | 10.1016/j.jiec.2019.06.023
500 | 5.45 | 42.39 | 0.32 | 0.15 | 0.29 | 0.02 | 0.1 | 10 | 25 | 1 | -0.59 | 1.3 | 0.7 | 500 | 50 | 60 |  | 82.91946 | [5 empty] | 10.1016/j.jiec.2019.06.023
500 | 5.45 | 42.39 | 0.32 | 0.15 | 0.29 | 0.02 | 0.1 | 10 | 25 | 1 | -0.59 | 1.6 | 0.7 | 500 | 50 | 60 |  | 79.59732 | [5 empty] | 10.1016/j.jiec.2019.06.023
500 | 5.45 | 42.39 | 0.32 | 0.15 | 0.29 | 0.02 | 0.1 | 10 | 25 | 1 | -0.59 | 1.3 | 0.7 | 500 | 50 | 60 |  | 73.42986 | [5 empty] | 10.1016/j.jiec.2019.06.023
500 | 5.45 | 42.39 | 0.32 | 0.15 | 0.29 | 0.02 | 0.1 | 20 | 25 | 1 | -0.59 | 1.3 | 0.7 | 500 | 50 | 60 |  | 70.16524 | [5 empty] | 10.1016/j.jiec.2019.06.023
500 | 5.45 | 42.39 | 0.32 | 0.15 | 0.29 | 0.02 | 0.1 | 30 | 25 | 1 | -0.59 | 1.3 | 0.7 | 500 | 50 | 60 |  | 66.89995 | [5 empty] | 10.1016/j.jiec.2019.06.023
500 | 5.45 | 42.39 | 0.32 | 0.15 | 0.29 | 0.02 | 0.1 | 40 | 25 | 1 | -0.59 | 1.3 | 0.7 | 500 | 50 | 60 |  | 61.51768 | [5 empty] | 10.1016/j.jiec.2019.06.023
500 | 5.45 | 42.39 | 0.32 | 0.15 | 0.29 | 0.02 | 0.1 | 50 | 25 | 1 | -0.59 | 1.3 | 0.7 | 500 | 50 | 60 |  | 55.89945 | [5 empty] | 10.1016/j.jiec.2019.06.023
500 | 5.45 | 42.39 | 0.32 | 0.15 | 0.29 | 0.02 | 0.1 | 60 | 25 | 1 | -0.59 | 1.3 | 0.7 | 500 | 50 | 60 |  | 41.92928 | [5 empty] | 10.1016/j.jiec.2019.06.023
500 | 5.45 | 42.39 | 0.32 | 0.15 | 0.29 | 0.02 | 0.1 | 10 | 25 | 1 | -0.59 | 1.3 | 0.7 | 500 | 50 | 60 | 82.85302 | [6 empty] | 10.1016/j.jiec.2019.06.023
500 | 5.45 | 42.39 | 0.32 | 0.15 | 0.29 | 0.02 | 0.1 | 20 | 25 | 1 | -0.59 | 1.3 | 0.7 | 500 | 50 | 60 | 80.41193 | [6 empty] | 10.1016/j.jiec.2019.06.023
500 | 5.45 | 42.39 | 0.32 | 0.15 | 0.29 | 0.02 | 0.1 | 30 | 25 | 1 | -0.59 | 1.3 | 0.7 | 500 | 50 | 60 | 77.26462 | [6 empty] | 10.1016/j.jiec.2019.06.023
500 | 5.45 | 42.39 | 0.32 | 0.15 | 0.29 | 0.02 | 0.1 | 40 | 25 | 1 | -0.59 | 1.3 | 0.7 | 500 | 50 | 60 | 68.58824 | [6 empty] | 10.1016/j.jiec.2019.06.023
500 | 5.45 | 42.39 | 0.32 | 0.15 | 0.29 | 0.02 | 0.1 | 50 | 25 | 1 | -0.59 | 1.3 | 0.7 | 500 | 50 | 60 | 62.49975 | [6 empty] | 10.1016/j.jiec.2019.06.023
500 | 5.45 | 42.39 | 0.32 | 0.15 | 0.29 | 0.02 | 0.1 | 60 | 25 | 1 | -0.59 | 1.3 | 0.7 | 500 | 50 | 60 | 47.47009 | [6 empty] | 10.1016/j.jiec.2019.06.023
500 | 5.45 | 42.39 | 0.32 | 0.15 | 0.29 | 0.02 | 0.1 | 30 | 25 | 0.494279 | -0.59 | 1.3 | 0.7 | 500 | 80 | 40 |  | 57.22628 | [5 empty] | 10.1016/j.jiec.2019.06.023
500 | 5.45 | 42.39 | 0.32 | 0.15 | 0.29 | 0.02 | 0.1 | 30 | 25 | 0.7425755 | -0.59 |  | 0.7 | 500 | 80 | 40 |  | 62.91971 | [5 empty] | 10.1016/j.jiec.2019.06.023
500 | 5.45 | 42.39 | 0.32 | 0.15 | 0.29 | 0.02 | 0.1 | 30 | 25 | 0.9894153 | -0.59 |  | 0.7 | 500 | 80 | 40 |  | 75.62044 | [5 empty] | 10.1016/j.jiec.2019.06.023
500 | 5.45 | 42.39 | 0.32 | 0.15 | 0.29 | 0.02 | 0.1 | 30 | 25 | 1.236164 | -0.59 |  | 0.7 | 500 | 80 | 40 |  | 88.75912 | [5 empty] | 10.1016/j.jiec.2019.06.023
500 | 5.45 | 42.39 | 0.32 | 0.15 | 0.29 | 0.02 | 0.1 | 30 | 25 | 1.475553 | -0.59 |  | 0.7 | 500 | 80 | 40 |  | 97.29927 | [5 empty] | 10.1016/j.jiec.2019.06.023
500 | 5.45 | 42.39 | 0.32 | 0.15 | 0.29 | 0.02 | 0.1 | 30 | 25 | 1.986851 | -0.59 |  | 0.7 | 500 | 80 | 40 |  | 97.9562 | [5 empty] | 10.1016/j.jiec.2019.06.023
500 | 5.45 | 42.39 | 0.32 | 0.15 | 0.29 | 0.02 | 0.1 | 30 | 25 | 2.498285 | -0.59 |  | 0.7 | 500 | 80 | 40 |  | 97.9562 | [5 empty] | 10.1016/j.jiec.2019.06.023
500 | 5.45 | 42.39 | 0.32 | 0.15 | 0.29 | 0.02 | 0.1 | 30 | 25 | 0.4957358 | -0.59 |  | 0.7 | 500 | 50 | 40 |  | 50.21898 | [5 empty] | 10.1016/j.jiec.2019.06.023
500 | 5.45 | 42.39 | 0.32 | 0.15 | 0.29 | 0.02 | 0.1 | 30 | 25 | 0.7483725 | -0.59 |  | 0.7 | 500 | 50 | 40 |  | 55.0365 | [5 empty] | 10.1016/j.jiec.2019.06.023
500 | 5.45 | 42.39 | 0.32 | 0.15 | 0.29 | 0.02 | 0.1 | 30 | 25 | 0.9870783 | -0.59 |  | 0.7 | 500 | 50 | 40 |  | 66.86131 | [5 empty] | 10.1016/j.jiec.2019.06.023
500 | 5.45 | 42.39 | 0.32 | 0.15 | 0.29 | 0.02 | 0.1 | 30 | 25 | 1.236801 | -0.59 |  | 0.7 | 500 | 50 | 40 |  | 85.69343 | [5 empty] | 10.1016/j.jiec.2019.06.023
500 | 5.45 | 42.39 | 0.32 | 0.15 | 0.29 | 0.02 | 0.1 | 30 | 25 | 1.483914 | -0.59 |  | 0.7 | 500 | 50 | 40 |  | 97.08029 | [5 empty] | 10.1016/j.jiec.2019.06.023
500 | 5.45 | 42.39 | 0.32 | 0.15 | 0.29 | 0.02 | 0.1 | 30 | 25 | 1.982875 | -0.59 |  | 0.7 | 500 | 50 | 40 |  | 97.08029 | [5 empty] | 10.1016/j.jiec.2019.06.023
500 | 5.45 | 42.39 | 0.32 | 0.15 | 0.29 | 0.02 | 0.1 | 30 | 25 | 2.477677 | -0.59 |  | 0.7 | 500 | 50 | 40 |  | 97.08029 | [5 empty] | 10.1016/j.jiec.2019.06.023
500 | 5.45 | 42.39 | 0.32 | 0.15 | 0.29 | 0.02 | 0.1 | 30 | 25 | 0.5020183 | -0.59 |  | 0.7 | 500 | 30 | 40 |  | 20 | [5 empty] | 10.1016/j.jiec.2019.06.023
500 | 5.45 | 42.39 | 0.32 | 0.15 | 0.29 | 0.02 | 0.1 | 30 | 25 | 0.7462024 | -0.59 |  | 0.7 | 500 | 30 | 40 |  | 25.47445 | [5 empty] | 10.1016/j.jiec.2019.06.023
500 | 5.45 | 42.39 | 0.32 | 0.15 | 0.29 | 0.02 | 0.1 | 30 | 25 | 0.9981107 | -0.59 |  | 0.7 | 500 | 30 | 40 |  | 33.79562 | [5 empty] | 10.1016/j.jiec.2019.06.023
500 | 5.45 | 42.39 | 0.32 | 0.15 | 0.29 | 0.02 | 0.1 | 30 | 25 | 1.24668 | -0.59 |  | 0.7 | 500 | 30 | 40 |  | 38.17518 | [5 empty] | 10.1016/j.jiec.2019.06.023
500 | 5.45 | 42.39 | 0.32 | 0.15 | 0.29 | 0.02 | 0.1 | 30 | 25 | 1.504112 | -0.59 |  | 0.7 | 500 | 30 | 40 |  | 39.92701 | [5 empty] | 10.1016/j.jiec.2019.06.023
500 | 5.45 | 42.39 | 0.32 | 0.15 | 0.29 | 0.02 | 0.1 | 30 | 25 | 1.986395 | -0.59 |  | 0.7 | 500 | 30 | 40 |  | 40.14599 | [5 empty] | 10.1016/j.jiec.2019.06.023
500 | 5.45 | 42.39 | 0.32 | 0.15 | 0.29 | 0.02 | 0.1 | 30 | 25 | 2.497875 | -0.59 |  | 0.7 | 500 | 30 | 40 |  | 39.92701 | [5 empty] | 10.1016/j.jiec.2019.06.023
500 | 5.45 | 42.39 | 0.32 | 0.15 | 0.29 | 0.02 | 0.1 | 30 | 25 | 0.4958115 | -0.59 |  | 0.7 | 500 | 80 | 40 |  | 69.86254 | [5 empty] | 10.1016/j.jiec.2019.06.023
500 | 5.45 | 42.39 | 0.32 | 0.15 | 0.29 | 0.02 | 0.1 | 30 | 25 | 0.7564903 | -0.59 |  | 0.7 | 500 | 80 | 40 |  | 79.06466 | [5 empty] | 10.1016/j.jiec.2019.06.023
500 | 5.45 | 42.39 | 0.32 | 0.15 | 0.29 | 0.02 | 0.1 | 30 | 25 | 1.004939 | -0.59 |  | 0.7 | 500 | 80 | 40 |  | 86.50989 | [5 empty] | 10.1016/j.jiec.2019.06.023
500 | 5.45 | 42.39 | 0.32 | 0.15 | 0.29 | 0.02 | 0.1 | 30 | 25 | 1.248894 | -0.59 |  | 0.7 | 500 | 80 | 40 |  | 96.37319 | [5 empty] | 10.1016/j.jiec.2019.06.023
500 | 5.45 | 42.39 | 0.32 | 0.15 | 0.29 | 0.02 | 0.1 | 30 | 25 | 1.489605 | -0.59 |  | 0.7 | 500 | 80 | 40 |  | 99.64344 | [5 empty] | 10.1016/j.jiec.2019.06.023
500 | 5.45 | 42.39 | 0.32 | 0.15 | 0.29 | 0.02 | 0.1 | 30 | 25 | 1.992792 | -0.59 |  | 0.7 | 500 | 80 | 40 |  | 99.14859 | [5 empty] | 10.1016/j.jiec.2019.06.023
500 | 5.45 | 42.39 | 0.32 | 0.15 | 0.29 | 0.02 | 0.1 | 30 | 25 | 2.49176 | -0.59 |  | 0.7 | 500 | 80 | 40 |  | 99.09375 | [5 empty] | 10.1016/j.jiec.2019.06.023
500 | 5.45 | 42.39 | 0.32 | 0.15 | 0.29 | 0.02 | 0.1 | 30 | 25 | 0.4883483 | -0.59 |  | 0.7 | 500 | 50 | 40 |  | 63.70951 | [5 empty] | 10.1016/j.jiec.2019.06.023
500 | 5.45 | 42.39 | 0.32 | 0.15 | 0.29 | 0.02 | 0.1 | 30 | 25 | 0.7497887 | -0.59 |  | 0.7 | 500 | 50 | 40 |  | 67.41705 | [5 empty] | 10.1016/j.jiec.2019.06.023
500 | 5.45 | 42.39 | 0.32 | 0.15 | 0.29 | 0.02 | 0.1 | 30 | 25 | 0.9937439 | -0.59 |  | 0.7 | 500 | 50 | 40 |  | 77.28035 | [5 empty] | 10.1016/j.jiec.2019.06.023
500 | 5.45 | 42.39 | 0.32 | 0.15 | 0.29 | 0.02 | 0.1 | 30 | 25 | 1.249168 | -0.59 |  | 0.7 | 500 | 50 | 40 |  | 94.39514 | [5 empty] | 10.1016/j.jiec.2019.06.023
500 | 5.45 | 42.39 | 0.32 | 0.15 | 0.29 | 0.02 | 0.1 | 30 | 25 | 1.498165 | -0.59 |  | 0.7 | 500 | 50 | 40 |  | 97.88426 | [5 empty] | 10.1016/j.jiec.2019.06.023
500 | 5.45 | 42.39 | 0.32 | 0.15 | 0.29 | 0.02 | 0.1 | 30 | 25 | 1.984537 | -0.59 |  | 0.7 | 500 | 50 | 40 |  | 98.70993 | [5 empty] | 10.1016/j.jiec.2019.06.023
500 | 5.45 | 42.39 | 0.32 | 0.15 | 0.29 | 0.02 | 0.1 | 30 | 25 | 2.496009 | -0.59 |  | 0.7 | 500 | 50 | 40 |  | 98.43395 | [5 empty] | 10.1016/j.jiec.2019.06.023
500 | 5.45 | 42.39 | 0.32 | 0.15 | 0.29 | 0.02 | 0.1 | 30 | 25 | 2.490968 | -0.59 |  | 0.7 | 500 | 30 | 40 |  | 44.80813 | [5 empty] | 10.1016/j.jiec.2019.06.023
500 | 5.45 | 42.39 | 0.32 | 0.15 | 0.29 | 0.02 | 0.1 | 30 | 25 | 1.996188 | -0.59 |  | 0.7 | 500 | 30 | 40 |  | 44.64272 | [5 empty] | 10.1016/j.jiec.2019.06.023
500 | 5.45 | 42.39 | 0.32 | 0.15 | 0.29 | 0.02 | 0.1 | 30 | 25 | 1.501531 | -0.59 |  | 0.7 | 500 | 30 | 40 |  | 43.59818 | [5 empty] | 10.1016/j.jiec.2019.06.023
500 | 5.45 | 42.39 | 0.32 | 0.15 | 0.29 | 0.02 | 0.1 | 30 | 25 | 1.244127 | -0.59 |  | 0.7 | 500 | 30 | 40 |  | 40.76932 | [5 empty] | 10.1016/j.jiec.2019.06.023
500 | 5.45 | 42.39 | 0.32 | 0.15 | 0.29 | 0.02 | 0.1 | 30 | 25 | 0.9952822 | -0.59 |  | 0.7 | 500 | 30 | 40 |  | 36.18128 | [5 empty] | 10.1016/j.jiec.2019.06.023
500 | 5.45 | 42.39 | 0.32 | 0.15 | 0.29 | 0.02 | 0.1 | 30 | 25 | 0.7558811 | -0.59 |  | 0.7 | 500 | 30 | 40 |  | 23.46033 | [5 empty] | 10.1016/j.jiec.2019.06.023
500 | 5.45 | 42.39 | 0.32 | 0.15 | 0.29 | 0.02 | 0.1 | 30 | 25 | 0.4992994 | -0.59 |  | 0.7 | 500 | 30 | 40 |  | 14.69732 | [5 empty] | 10.1016/j.jiec.2019.06.023
700 | 3.97 | 34.15 | 51.87 | 1.39 | 3.35 | 2.83 | 0.45 | 10 | 212 | 0.3 | 1.8 | 2 | 3.46 | 300 | 65 | 60 |  | 24.70588 | [5 empty] | 10.1016/j.hydromet.2019.105169
700 | 3.97 | 34.15 | 51.87 | 1.39 | 3.35 | 2.83 | 0.45 | 20 | 212 | 0.3 | 1.8 | 2 | 3.46 | 300 | 65 | 60 |  | 30.48128 | [5 empty] | 10.1016/j.hydromet.2019.105169
700 | 3.97 | 34.15 | 51.87 | 1.39 | 3.35 | 2.83 | 0.45 | 30 | 212 | 0.3 | 1.8 | 2 | 3.46 | 300 | 65 | 60 |  | 27.70053 | [5 empty] | 10.1016/j.hydromet.2019.105169
700 | 3.97 | 34.15 | 51.87 | 1.39 | 3.35 | 2.83 | 0.45 | 50 | 212 | 0.3 | 1.8 | 2 | 3.46 | 300 | 65 | 60 |  | 26.41711 | [5 empty] | 10.1016/j.hydromet.2019.105169
700 | 3.97 | 34.15 | 51.87 | 1.39 | 3.35 | 2.83 | 0.45 | 10 | 212 | 0.3 | 1.8 | 2 | 3.75 | 300 | 65 | 60 |  | 3.529412 | [5 empty] | 10.1016/j.hydromet.2019.105169
700 | 3.97 | 34.15 | 51.87 | 1.39 | 3.35 | 2.83 | 0.45 | 20 | 212 | 0.3 | 1.8 | 2 | 3.75 | 300 | 65 | 60 |  | 21.06952 | [5 empty] | 10.1016/j.hydromet.2019.105169
700 | 3.97 | 34.15 | 51.87 | 1.39 | 3.35 | 2.83 | 0.45 | 30 | 212 | 0.3 | 1.8 | 2 | 3.75 | 300 | 65 | 60 |  | 14.86631 | [5 empty] | 10.1016/j.hydromet.2019.105169
700 | 3.97 | 34.15 | 51.87 | 1.39 | 3.35 | 2.83 | 0.45 | 50 | 212 | 0.3 | 1.8 | 2 | 3.75 | 300 | 65 | 60 |  | 11.22995 | [5 empty] | 10.1016/j.hydromet.2019.105169
700 | 3.97 | 34.15 | 51.87 | 1.39 | 3.35 | 2.83 | 0.45 | 10 | 212 | 0.3 | 1.8 | 2 | 3.13 | 300 | 65 | 60 |  | 38.39572 | [5 empty] | 10.1016/j.hydromet.2019.105169
700 | 3.97 | 34.15 | 51.87 | 1.39 | 3.35 | 2.83 | 0.45 | 20 | 212 | 0.3 | 1.8 | 2 | 3.13 | 300 | 65 | 60 |  | 39.03743 | [5 empty] | 10.1016/j.hydromet.2019.105169
700 | 3.97 | 34.15 | 51.87 | 1.39 | 3.35 | 2.83 | 0.45 | 30 | 212 | 0.3 | 1.8 | 2 | 3.13 | 300 | 65 | 60 |  | 43.74332 | [5 empty] | 10.1016/j.hydromet.2019.105169
700 | 3.97 | 34.15 | 51.87 | 1.39 | 3.35 | 2.83 | 0.45 | 50 | 212 | 0.3 | 1.8 | 2 | 3.13 | 300 | 65 | 60 |  | 12.51337 | [5 empty] | 10.1016/j.hydromet.2019.105169
700 | 3.97 | 34.15 | 51.87 | 1.39 | 3.35 | 2.83 | 0.45 | 10 | 212 | 0.3 | 1.8 | 2 | 3.46 | 300 | 65 | 60 | 89.5163 | [6 empty] | 10.1016/j.hydromet.2019.105169
700 | 3.97 | 34.15 | 51.87 | 1.39 | 3.35 | 2.83 | 0.45 | 20 | 212 | 0.3 | 1.8 | 2 | 3.46 | 300 | 65 | 60 | 96.07578 | [6 empty] | 10.1016/j.hydromet.2019.105169
700 | 3.97 | 34.15 | 51.87 | 1.39 | 3.35 | 2.83 | 0.45 | 30 | 212 | 0.3 | 1.8 | 2 | 3.46 | 300 | 65 | 60 | 95.32343 | [6 empty] | 10.1016/j.hydromet.2019.105169
700 | 3.97 | 34.15 | 51.87 | 1.39 | 3.35 | 2.83 | 0.45 | 50 | 212 | 0.3 | 1.8 | 2 | 3.46 | 300 | 65 | 60 | 92.6356 | [6 empty] | 10.1016/j.hydromet.2019.105169
700 | 3.97 | 34.15 | 51.87 | 1.39 | 3.35 | 2.83 | 0.45 | 10 | 212 | 0.3 | 1.8 | 2 | 3.75 | 300 | 65 | 60 | 52.52637 | [6 empty] | 10.1016/j.hydromet.2019.105169
700 | 3.97 | 34.15 | 51.87 | 1.39 | 3.35 | 2.83 | 0.45 | 20 | 212 | 0.3 | 1.8 | 2 | 3.75 | 300 | 65 | 60 | 63.38693 | [6 empty] | 10.1016/j.hydromet.2019.105169
700 | 3.97 | 34.15 | 51.87 | 1.39 | 3.35 | 2.83 | 0.45 | 30 | 212 | 0.3 | 1.8 | 2 | 3.75 | 300 | 65 | 60 | 63.28111 | [6 empty] | 10.1016/j.hydromet.2019.105169
700 | 3.97 | 34.15 | 51.87 | 1.39 | 3.35 | 2.83 | 0.45 | 50 | 212 | 0.3 | 1.8 | 2 | 3.75 | 300 | 65 | 60 | 59.51801 | [6 empty] | 10.1016/j.hydromet.2019.105169
700 | 3.97 | 34.15 | 51.87 | 1.39 | 3.35 | 2.83 | 0.45 | 10 | 212 | 0.3 | 1.8 | 2 | 3.13 | 300 | 65 | 60 | 78.11777 | [6 empty] | 10.1016/j.hydromet.2019.105169
700 | 3.97 | 34.15 | 51.87 | 1.39 | 3.35 | 2.83 | 0.45 | 20 | 212 | 0.3 | 1.8 | 2 | 3.13 | 300 | 65 | 60 | 82.09729 | [6 empty] | 10.1016/j.hydromet.2019.105169
700 | 3.97 | 34.15 | 51.87 | 1.39 | 3.35 | 2.83 | 0.45 | 30 | 212 | 0.3 | 1.8 | 2 | 3.13 | 300 | 65 | 60 | 80.6991 | [6 empty] | 10.1016/j.hydromet.2019.105169
700 | 3.97 | 34.15 | 51.87 | 1.39 | 3.35 | 2.83 | 0.45 | 50 | 212 | 0.3 | 1.8 | 2 | 3.13 | 300 | 65 | 60 | 75.86209 | [6 empty] | 10.1016/j.hydromet.2019.105169
700 | 3.97 | 34.15 | 51.87 | 1.39 | 3.35 | 2.83 | 0.45 | 10 | 212 | 0.3 | 1.8 | 2 | 3.46 | 300 | 65 | 60 |  |  | 27.4208 |  |  |  |  | 10.1016/j.hydromet.2019.105169
700 | 3.97 | 34.15 | 51.87 | 1.39 | 3.35 | 2.83 | 0.45 | 20 | 212 | 0.3 | 1.8 | 2 | 3.46 | 300 | 65 | 60 |  |  | 98.9927 |  |  |  |  | 10.1016/j.hydromet.2019.105169
700 | 3.97 | 34.15 | 51.87 | 1.39 | 3.35 | 2.83 | 0.45 | 30 | 212 | 0.3 | 1.8 | 2 | 3.46 | 300 | 65 | 60 |  |  | 99.82276 |  |  |  |  | 10.1016/j.hydromet.2019.105169
700 | 3.97 | 34.15 | 51.87 | 1.39 | 3.35 | 2.83 | 0.45 | 50 | 212 | 0.3 | 1.8 | 2 | 3.46 | 300 | 65 | 60 |  |  | 99.94145 |  |  |  |  | 10.1016/j.hydromet.2019.105169
700 | 3.97 | 34.15 | 51.87 | 1.39 | 3.35 | 2.83 | 0.45 | 10 | 212 | 0.3 | 1.8 | 2 | 3.75 | 300 | 65 | 60 |  |  | 19.70647 |  |  |  |  | 10.1016/j.hydromet.2019.105169
700 | 3.97 | 34.15 | 51.87 | 1.39 | 3.35 | 2.83 | 0.45 | 20 | 212 | 0.3 | 1.8 | 2 | 3.75 | 300 | 65 | 60 |  |  | 19.34798 |  |  |  |  | 10.1016/j.hydromet.2019.105169
700 | 3.97 | 34.15 | 51.87 | 1.39 | 3.35 | 2.83 | 0.45 | 30 | 212 | 0.3 | 1.8 | 2 | 3.75 | 300 | 65 | 60 |  |  | 19.22929 |  |  |  |  | 10.1016/j.hydromet.2019.105169
700 | 3.97 | 34.15 | 51.87 | 1.39 | 3.35 | 2.83 | 0.45 | 50 | 212 | 0.3 | 1.8 | 2 | 3.75 | 300 | 65 | 60 |  |  | 9.138664 |  |  |  |  | 10.1016/j.hydromet.2019.105169
700 | 3.97 | 34.15 | 51.87 | 1.39 | 3.35 | 2.83 | 0.45 | 10 | 212 | 0.3 | 1.8 | 2 | 3.13 | 300 | 65 | 60 |  |  | 22.55273 |  |  |  |  | 10.1016/j.hydromet.2019.105169
700 | 3.97 | 34.15 | 51.87 | 1.39 | 3.35 | 2.83 | 0.45 | 20 | 212 | 0.3 | 1.8 | 2 | 3.13 | 300 | 65 | 60 |  |  | 21.48528 |  |  |  |  | 10.1016/j.hydromet.2019.105169
700 | 3.97 | 34.15 | 51.87 | 1.39 | 3.35 | 2.83 | 0.45 | 30 | 212 | 0.3 | 1.8 | 2 | 3.13 | 300 | 65 | 60 |  |  | 19.23009 |  |  |  |  | 10.1016/j.hydromet.2019.105169
700 | 3.97 | 34.15 | 51.87 | 1.39 | 3.35 | 2.83 | 0.45 | 50 | 212 | 0.3 | 1.8 | 2 | 3.13 | 300 | 65 | 60 |  |  | 4.62908 |  |  |  |  | 10.1016/j.hydromet.2019.105169
700 | 3.97 | 34.15 | 51.87 | 1.39 | 3.35 | 2.83 | 0.45 | 20 | 212 | 0 | 0 | 2 | 3.46 | 300 | 65 | 60 |  | 27.19408 | [5 empty] | 10.1016/j.hydromet.2019.105169
700 | 3.97 | 34.15 | 51.87 | 1.39 | 3.35 | 2.83 | 0.45 | 20 | 212 | 0.297619 | 1.8 | 2 | 3.46 | 300 | 65 | 60 |  | 31.01919 | [5 empty] | 10.1016/j.hydromet.2019.105169
700 | 3.97 | 34.15 | 51.87 | 1.39 | 3.35 | 2.83 | 0.45 | 20 | 212 | 0.5952381 | 1.8 | 2 | 3.46 | 300 | 65 | 60 |  | 34.21217 | [5 empty] | 10.1016/j.hydromet.2019.105169
700 | 3.97 | 34.15 | 51.87 | 1.39 | 3.35 | 2.83 | 0.45 | 20 | 212 | 1.190476 | 1.8 | 2 | 3.46 | 300 | 65 | 60 |  | 52.38816 | [5 empty] | 10.1016/j.hydromet.2019.105169
700 | 3.97 | 34.15 | 51.87 | 1.39 | 3.35 | 2.83 | 0.45 | 20 | 212 | 1.785714 | 1.8 | 2 | 3.46 | 300 | 65 | 60 |  | 64.45779 | [5 empty] | 10.1016/j.hydromet.2019.105169
700 | 3.97 | 34.15 | 51.87 | 1.39 | 3.35 | 2.83 | 0.45 | 20 | 212 | 2.380952 | 1.8 | 2 | 3.46 | 300 | 65 | 60 |  | 63.47588 | [5 empty] | 10.1016/j.hydromet.2019.105169
700 | 3.97 | 34.15 | 51.87 | 1.39 | 3.35 | 2.83 | 0.45 | 20 | 212 | 0 | 0 | 2 | 3.75 | 300 | 65 | 60 |  | 18.142 | [5 empty] | 10.1016/j.hydromet.2019.105169
700 | 3.97 | 34.15 | 51.87 | 1.39 | 3.35 | 2.83 | 0.45 | 20 | 212 | 0.297619 | 1.8 | 2 | 3.75 | 300 | 65 | 60 |  | 16.80866 | [5 empty] | 10.1016/j.hydromet.2019.105169
700 | 3.97 | 34.15 | 51.87 | 1.39 | 3.35 | 2.83 | 0.45 | 20 | 212 | 0.5952381 | 1.8 | 2 | 3.75 | 300 | 65 | 60 |  | 17.79057 | [5 empty] | 10.1016/j.hydromet.2019.105169
700 | 3.97 | 34.15 | 51.87 | 1.39 | 3.35 | 2.83 | 0.45 | 20 | 212 | 1.190476 | 1.8 | 2 | 3.75 | 300 | 65 | 60 |  | 20.2818 | [5 empty] | 10.1016/j.hydromet.2019.105169
700 | 3.97 | 34.15 | 51.87 | 1.39 | 3.35 | 2.83 | 0.45 | 20 | 212 | 1.785714 | 1.8 | 2 | 3.75 | 300 | 65 | 60 |  | 1.29989 | [5 empty] | 10.1016/j.hydromet.2019.105169
700 | 3.97 | 34.15 | 51.87 | 1.39 | 3.35 | 2.83 | 0.45 | 20 | 212 | 0 | 0 | 2 | 3.13 | 300 | 65 | 60 |  | 21.29879 | [5 empty] | 10.1016/j.hydromet.2019.105169
700 | 3.97 | 34.15 | 51.87 | 1.39 | 3.35 | 2.83 | 0.45 | 20 | 212 | 0.297619 | 1.8 | 2 | 3.13 | 300 | 65 | 60 |  | 36.70395 | [5 empty] | 10.1016/j.hydromet.2019.105169
700 | 3.97 | 34.15 | 51.87 | 1.39 | 3.35 | 2.83 | 0.45 | 20 | 212 | 0.5952381 | 1.8 | 2 | 3.13 | 300 | 65 | 60 |  | 24.52796 | [5 empty] | 10.1016/j.hydromet.2019.105169
700 | 3.97 | 34.15 | 51.87 | 1.39 | 3.35 | 2.83 | 0.45 | 20 | 212 | 1.190476 | 1.8 | 2 | 3.13 | 300 | 65 | 60 |  | 25.01974 | [5 empty] | 10.1016/j.hydromet.2019.105169
700 | 3.97 | 34.15 | 51.87 | 1.39 | 3.35 | 2.83 | 0.45 | 20 | 212 | 1.785714 | 1.8 | 2 | 3.13 | 300 | 65 | 60 |  | 22.5636 | [5 empty] | 10.1016/j.hydromet.2019.105169
700 | 3.97 | 34.15 | 51.87 | 1.39 | 3.35 | 2.83 | 0.45 | 20 | 212 | 0 | 0 | 2 | 3.46 | 300 | 65 | 60 | 84.57963 | [6 empty] | 10.1016/j.hydromet.2019.105169
700 | 3.97 | 34.15 | 51.87 | 1.39 | 3.35 | 2.83 | 0.45 | 20 | 212 | 0.297619 | 1.8 | 2 | 3.46 | 300 | 65 | 60 | 89.15926 | [6 empty] | 10.1016/j.hydromet.2019.105169
700 | 3.97 | 34.15 | 51.87 | 1.39 | 3.35 | 2.83 | 0.45 | 20 | 212 | 0.5952381 | 1.8 | 2 | 3.46 | 300 | 65 | 60 | 90.80341 | [6 empty] | 10.1016/j.hydromet.2019.105169
700 | 3.97 | 34.15 | 51.87 | 1.39 | 3.35 | 2.83 | 0.45 | 20 | 212 | 1.190476 | 1.8 | 2 | 3.46 | 300 | 65 | 60 | 91.15148 | [6 empty] | 10.1016/j.hydromet.2019.105169
700 | 3.97 | 34.15 | 51.87 | 1.39 | 3.35 | 2.83 | 0.45 | 20 | 212 | 1.785714 | 1.8 | 2 | 3.46 | 300 | 65 | 60 | 99.68453 | [6 empty] | 10.1016/j.hydromet.2019.105169
700 | 3.97 | 34.15 | 51.87 | 1.39 | 3.35 | 2.83 | 0.45 | 20 | 212 | 2.380952 | 1.8 | 2 | 3.46 | 300 | 65 | 60 | 79.26284 | [6 empty] | 10.1016/j.hydromet.2019.105169
700 | 3.97 | 34.15 | 51.87 | 1.39 | 3.35 | 2.83 | 0.45 | 20 | 212 | 0 | 0 | 2 | 3.75 | 300 | 65 | 60 | 48.07561 | [6 empty] | 10.1016/j.hydromet.2019.105169
700 | 3.97 | 34.15 | 51.87 | 1.39 | 3.35 | 2.83 | 0.45 | 20 | 212 | 0.297619 | 1.8 | 2 | 3.75 | 300 | 65 | 60 | 63.14685 | [6 empty] | 10.1016/j.hydromet.2019.105169
700 | 3.97 | 34.15 | 51.87 | 1.39 | 3.35 | 2.83 | 0.45 | 20 | 212 | 0.5952381 | 1.8 | 2 | 3.75 | 300 | 65 | 60 | 68.98417 | [6 empty] | 10.1016/j.hydromet.2019.105169
700 | 3.97 | 34.15 | 51.87 | 1.39 | 3.35 | 2.83 | 0.45 | 20 | 212 | 1.190476 | 1.8 | 2 | 3.75 | 300 | 65 | 60 | 69.54361 | [6 empty] | 10.1016/j.hydromet.2019.105169
700 | 3.97 | 34.15 | 51.87 | 1.39 | 3.35 | 2.83 | 0.45 | 20 | 212 | 1.785714 | 1.8 | 2 | 3.75 | 300 | 65 | 60 | 55.41827 | [6 empty] | 10.1016/j.hydromet.2019.105169
700 | 3.97 | 34.15 | 51.87 | 1.39 | 3.35 | 2.83 | 0.45 | 20 | 212 | 0 | 0 | 2 | 3.13 | 300 | 65 | 60 | 65.4882 | [6 empty] | 10.1016/j.hydromet.2019.105169
700 | 3.97 | 34.15 | 51.87 | 1.39 | 3.35 | 2.83 | 0.45 | 20 | 212 | 0.297619 | 1.8 | 2 | 3.13 | 300 | 65 | 60 | 82.65577 | [6 empty] | 10.1016/j.hydromet.2019.105169
700 | 3.97 | 34.15 | 51.87 | 1.39 | 3.35 | 2.83 | 0.45 | 20 | 212 | 0.5952381 | 1.8 | 2 | 3.13 | 300 | 65 | 60 | 89.75393 | [6 empty] | 10.1016/j.hydromet.2019.105169
700 | 3.97 | 34.15 | 51.87 | 1.39 | 3.35 | 2.83 | 0.45 | 20 | 212 | 1.190476 | 1.8 | 2 | 3.13 | 300 | 65 | 60 | 86.95673 | [6 empty] | 10.1016/j.hydromet.2019.105169
700 | 3.97 | 34.15 | 51.87 | 1.39 | 3.35 | 2.83 | 0.45 | 20 | 212 | 1.785714 | 1.8 | 2 | 3.13 | 300 | 65 | 60 | 86.67701 | [6 empty] | 10.1016/j.hydromet.2019.105169
700 | 3.97 | 34.15 | 51.87 | 1.39 | 3.35 | 2.83 | 0.45 | 20 | 212 | 0 | 0 | 2 | 3.46 | 300 | 65 | 60 |  |  | 83.49723 |  |  |  |  | 10.1016/j.hydromet.2019.105169
700 | 3.97 | 34.15 | 51.87 | 1.39 | 3.35 | 2.83 | 0.45 | 20 | 212 | 0.297619 | 1.8 | 2 | 3.46 | 300 | 65 | 60 |  |  | 99.4023 |  |  |  |  | 10.1016/j.hydromet.2019.105169
700 | 3.97 | 34.15 | 51.87 | 1.39 | 3.35 | 2.83 | 0.45 | 20 | 212 | 0.5952381 | 1.8 | 2 | 3.46 | 300 | 65 | 60 |  |  | 97.26437 |  |  |  |  | 10.1016/j.hydromet.2019.105169
700 | 3.97 | 34.15 | 51.87 | 1.39 | 3.35 | 2.83 | 0.45 | 20 | 212 | 1.190476 | 1.8 | 2 | 3.46 | 300 | 65 | 60 |  |  | 84.72814 |  |  |  |  | 10.1016/j.hydromet.2019.105169
700 | 3.97 | 34.15 | 51.87 | 1.39 | 3.35 | 2.83 | 0.45 | 20 | 212 | 1.785714 | 1.8 | 2 | 3.46 | 300 | 65 | 60 |  |  | 85.23636 |  |  |  |  | 10.1016/j.hydromet.2019.105169
700 | 3.97 | 34.15 | 51.87 | 1.39 | 3.35 | 2.83 | 0.45 | 20 | 212 | 0 | 0 | 2 | 3.75 | 300 | 65 | 60 |  |  | 8.278864 |  |  |  |  | 10.1016/j.hydromet.2019.105169
700 | 3.97 | 34.15 | 51.87 | 1.39 | 3.35 | 2.83 | 0.45 | 20 | 212 | 0.297619 | 1.8 | 2 | 3.75 | 300 | 65 | 60 |  |  | 18.09843 |  |  |  |  | 10.1016/j.hydromet.2019.105169
700 | 3.97 | 34.15 | 51.87 | 1.39 | 3.35 | 2.83 | 0.45 | 20 | 212 | 0.5952381 | 1.8 | 2 | 3.75 | 300 | 65 | 60 |  |  | 65.74312 |  |  |  |  | 10.1016/j.hydromet.2019.105169
700 | 3.97 | 34.15 | 51.87 | 1.39 | 3.35 | 2.83 | 0.45 | 20 | 212 | 1.190476 | 1.8 | 2 | 3.75 | 300 | 65 | 60 |  |  | 66.03443 |  |  |  |  | 10.1016/j.hydromet.2019.105169
700 | 3.97 | 34.15 | 51.87 | 1.39 | 3.35 | 2.83 | 0.45 | 20 | 212 | 1.785714 | 1.8 | 2 | 3.75 | 300 | 65 | 60 |  |  | 51.75858 |  |  |  |  | 10.1016/j.hydromet.2019.105169
700 | 3.97 | 34.15 | 51.87 | 1.39 | 3.35 | 2.83 | 0.45 | 20 | 212 | 0 | 0 | 2 | 3.13 | 300 | 65 | 60 |  |  | 13.49674 |  |  |  |  | 10.1016/j.hydromet.2019.105169
700 | 3.97 | 34.15 | 51.87 | 1.39 | 3.35 | 2.83 | 0.45 | 20 | 212 | 0.297619 | 1.8 | 2 | 3.13 | 300 | 65 | 60 |  |  | 19.18539 |  |  |  |  | 10.1016/j.hydromet.2019.105169
700 | 3.97 | 34.15 | 51.87 | 1.39 | 3.35 | 2.83 | 0.45 | 20 | 212 | 0.5952381 | 1.8 | 2 | 3.13 | 300 | 65 | 60 |  |  | 30.30834 |  |  |  |  | 10.1016/j.hydromet.2019.105169
700 | 3.97 | 34.15 | 51.87 | 1.39 | 3.35 | 2.83 | 0.45 | 20 | 212 | 1.190476 | 1.8 | 2 | 3.13 | 300 | 65 | 60 |  |  | 15.81655 |  |  |  |  | 10.1016/j.hydromet.2019.105169
700 | 3.97 | 34.15 | 51.87 | 1.39 | 3.35 | 2.83 | 0.45 | 20 | 212 | 1.785714 | 1.8 | 2 | 3.13 | 300 | 65 | 60 |  |  | 15.45326 |  |  |  |  | 10.1016/j.hydromet.2019.105169
700 | 3.97 | 34.15 | 51.87 | 1.39 | 3.35 | 2.83 | 0.45 | 20 | 212 | 1.785714 | 1.8 | 2 | 3.46 | 300 | 55 | 60 |  | 43.56364 | [5 empty] | 10.1016/j.hydromet.2019.105169
700 | 3.97 | 34.15 | 51.87 | 1.39 | 3.35 | 2.83 | 0.45 | 20 | 212 | 1.785714 | 1.8 | 2 | 3.46 | 300 | 65 | 60 |  | 64.29091 | [5 empty] | 10.1016/j.hydromet.2019.105169
700 | 3.97 | 34.15 | 51.87 | 1.39 | 3.35 | 2.83 | 0.45 | 20 | 212 | 1.785714 | 1.8 | 2 | 3.46 | 300 | 75 | 60 |  | 65.16364 | [5 empty] | 10.1016/j.hydromet.2019.105169
700 | 3.97 | 34.15 | 51.87 | 1.39 | 3.35 | 2.83 | 0.45 | 20 | 212 | 1.785714 | 1.8 | 2 | 3.46 | 300 | 85 | 60 |  | 73.01818 | [5 empty] | 10.1016/j.hydromet.2019.105169
700 | 3.97 | 34.15 | 51.87 | 1.39 | 3.35 | 2.83 | 0.45 | 20 | 212 | 1.785714 | 1.8 | 2 | 3.46 | 300 | 95 | 60 |  | 90.47273 | [5 empty] | 10.1016/j.hydromet.2019.105169
700 | 3.97 | 34.15 | 51.87 | 1.39 | 3.35 | 2.83 | 0.45 | 20 | 212 | 0.297619 | 1.8 | 2 | 3.75 | 300 | 55 | 60 |  | 7.127273 | [5 empty] | 10.1016/j.hydromet.2019.105169
700 | 3.97 | 34.15 | 51.87 | 1.39 | 3.35 | 2.83 | 0.45 | 20 | 212 | 0.297619 | 1.8 | 2 | 3.75 | 300 | 65 | 60 |  | 20.87273 | [5 empty] | 10.1016/j.hydromet.2019.105169
700 | 3.97 | 34.15 | 51.87 | 1.39 | 3.35 | 2.83 | 0.45 | 20 | 212 | 0.297619 | 1.8 | 2 | 3.75 | 300 | 75 | 60 |  | 9.309091 | [5 empty] | 10.1016/j.hydromet.2019.105169
700 | 3.97 | 34.15 | 51.87 | 1.39 | 3.35 | 2.83 | 0.45 | 20 | 212 | 0.297619 | 1.8 | 2 | 3.75 | 300 | 85 | 60 |  | 9.309091 | [5 empty] | 10.1016/j.hydromet.2019.105169
700 | 3.97 | 34.15 | 51.87 | 1.39 | 3.35 | 2.83 | 0.45 | 20 | 212 | 0.297619 | 1.8 | 2 | 3.75 | 300 | 95 | 60 |  | 8.218182 | [5 empty] | 10.1016/j.hydromet.2019.105169
700 | 3.97 | 34.15 | 51.87 | 1.39 | 3.35 | 2.83 | 0.45 | 20 | 212 | 0.297619 | 1.8 | 2 | 3.13 | 300 | 55 | 60 |  | 16.72727 | [5 empty] | 10.1016/j.hydromet.2019.105169
700 | 3.97 | 34.15 | 51.87 | 1.39 | 3.35 | 2.83 | 0.45 | 20 | 212 | 0.297619 | 1.8 | 2 | 3.13 | 300 | 65 | 60 |  | 43.78182 | [5 empty] | 10.1016/j.hydromet.2019.105169
700 | 3.97 | 34.15 | 51.87 | 1.39 | 3.35 | 2.83 | 0.45 | 20 | 212 | 0.297619 | 1.8 | 2 | 3.13 | 300 | 75 | 60 |  | 35.49091 | [5 empty] | 10.1016/j.hydromet.2019.105169
700 | 3.97 | 34.15 | 51.87 | 1.39 | 3.35 | 2.83 | 0.45 | 20 | 212 | 0.297619 | 1.8 | 2 | 3.13 | 300 | 85 | 60 |  | 32 | [5 empty] | 10.1016/j.hydromet.2019.105169
700 | 3.97 | 34.15 | 51.87 | 1.39 | 3.35 | 2.83 | 0.45 | 20 | 212 | 0.297619 | 1.8 | 2 | 3.13 | 300 | 95 | 60 |  | 29.81818 | [5 empty] | 10.1016/j.hydromet.2019.105169
700 | 3.97 | 34.15 | 51.87 | 1.39 | 3.35 | 2.83 | 0.45 | 20 | 212 | 1.785714 | 1.8 | 2 | 3.46 | 300 | 55 | 60 | 62.20179 | [6 empty] | 10.1016/j.hydromet.2019.105169
700 | 3.97 | 34.15 | 51.87 | 1.39 | 3.35 | 2.83 | 0.45 | 20 | 212 | 1.785714 | 1.8 | 2 | 3.46 | 300 | 65 | 60 | 99.60233 | [6 empty] | 10.1016/j.hydromet.2019.105169
700 | 3.97 | 34.15 | 51.87 | 1.39 | 3.35 | 2.83 | 0.45 | 20 | 212 | 1.785714 | 1.8 | 2 | 3.46 | 300 | 75 | 60 | 94.11365 | [6 empty] | 10.1016/j.hydromet.2019.105169
700 | 3.97 | 34.15 | 51.87 | 1.39 | 3.35 | 2.83 | 0.45 | 20 | 212 | 1.785714 | 1.8 | 2 | 3.46 | 300 | 85 | 60 | 93.60973 | [6 empty] | 10.1016/j.hydromet.2019.105169
700 | 3.97 | 34.15 | 51.87 | 1.39 | 3.35 | 2.83 | 0.45 | 20 | 212 | 1.785714 | 1.8 | 2 | 3.46 | 300 | 95 | 60 | 92.67092 | [6 empty] | 10.1016/j.hydromet.2019.105169
700 | 3.97 | 34.15 | 51.87 | 1.39 | 3.35 | 2.83 | 0.45 | 20 | 212 | 0.297619 | 1.8 | 2 | 3.75 | 300 | 55 | 60 | 44.65667 | [6 empty] | 10.1016/j.hydromet.2019.105169
700 | 3.97 | 34.15 | 51.87 | 1.39 | 3.35 | 2.83 | 0.45 | 20 | 212 | 0.297619 | 1.8 | 2 | 3.75 | 300 | 65 | 60 | 63.213 | [6 empty] | 10.1016/j.hydromet.2019.105169
700 | 3.97 | 34.15 | 51.87 | 1.39 | 3.35 | 2.83 | 0.45 | 20 | 212 | 0.297619 | 1.8 | 2 | 3.75 | 300 | 75 | 60 | 62.27418 | [6 empty] | 10.1016/j.hydromet.2019.105169
700 | 3.97 | 34.15 | 51.87 | 1.39 | 3.35 | 2.83 | 0.45 | 20 | 212 | 0.297619 | 1.8 | 2 | 3.75 | 300 | 85 | 60 | 59.1693 | [6 empty] | 10.1016/j.hydromet.2019.105169
700 | 3.97 | 34.15 | 51.87 | 1.39 | 3.35 | 2.83 | 0.45 | 20 | 212 | 0.297619 | 1.8 | 2 | 3.75 | 300 | 95 | 60 | 54.76534 | [6 empty] | 10.1016/j.hydromet.2019.105169
700 | 3.97 | 34.15 | 51.87 | 1.39 | 3.35 | 2.83 | 0.45 | 20 | 212 | 0.297619 | 1.8 | 2 | 3.13 | 300 | 55 | 60 | 61.76914 | [6 empty] | 10.1016/j.hydromet.2019.105169
700 | 3.97 | 34.15 | 51.87 | 1.39 | 3.35 | 2.83 | 0.45 | 20 | 212 | 0.297619 | 1.8 | 2 | 3.13 | 300 | 65 | 60 | 82.05776 | [6 empty] | 10.1016/j.hydromet.2019.105169
700 | 3.97 | 34.15 | 51.87 | 1.39 | 3.35 | 2.83 | 0.45 | 20 | 212 | 0.297619 | 1.8 | 2 | 3.13 | 300 | 75 | 60 | 81.11782 | [6 empty] | 10.1016/j.hydromet.2019.105169
700 | 3.97 | 34.15 | 51.87 | 1.39 | 3.35 | 2.83 | 0.45 | 20 | 212 | 0.297619 | 1.8 | 2 | 3.13 | 300 | 85 | 60 | 79.52919 | [6 empty] | 10.1016/j.hydromet.2019.105169
700 | 3.97 | 34.15 | 51.87 | 1.39 | 3.35 | 2.83 | 0.45 | 20 | 212 | 0.297619 | 1.8 | 2 | 3.13 | 300 | 95 | 60 | 76.64204 | [6 empty] | 10.1016/j.hydromet.2019.105169
700 | 3.97 | 34.15 | 51.87 | 1.39 | 3.35 | 2.83 | 0.45 | 20 | 212 | 1.785714 | 1.8 | 2 | 3.46 | 300 | 55 | 60 |  |  | 69.57457 |  |  |  |  | 10.1016/j.hydromet.2019.105169
700 | 3.97 | 34.15 | 51.87 | 1.39 | 3.35 | 2.83 | 0.45 | 20 | 212 | 1.785714 | 1.8 | 2 | 3.46 | 300 | 65 | 60 |  |  | 85.2351 |  |  |  |  | 10.1016/j.hydromet.2019.105169
700 | 3.97 | 34.15 | 51.87 | 1.39 | 3.35 | 2.83 | 0.45 | 20 | 212 | 1.785714 | 1.8 | 2 | 3.46 | 300 | 75 | 60 |  |  | 91.35878 |  |  |  |  | 10.1016/j.hydromet.2019.105169
700 | 3.97 | 34.15 | 51.87 | 1.39 | 3.35 | 2.83 | 0.45 | 20 | 212 | 1.785714 | 1.8 | 2 | 3.46 | 300 | 85 | 60 |  |  | 93.29575 |  |  |  |  | 10.1016/j.hydromet.2019.105169
700 | 3.97 | 34.15 | 51.87 | 1.39 | 3.35 | 2.83 | 0.45 | 20 | 212 | 1.785714 | 1.8 | 2 | 3.46 | 300 | 95 | 60 |  |  | 100 |  |  |  |  | 10.1016/j.hydromet.2019.105169
700 | 3.97 | 34.15 | 51.87 | 1.39 | 3.35 | 2.83 | 0.45 | 20 | 212 | 0.297619 | 1.8 | 2 | 3.75 | 300 | 55 | 60 |  |  | 37.09507 |  |  |  |  | 10.1016/j.hydromet.2019.105169
700 | 3.97 | 34.15 | 51.87 | 1.39 | 3.35 | 2.83 | 0.45 | 20 | 212 | 0.297619 | 1.8 | 2 | 3.75 | 300 | 65 | 60 |  |  | 39.10914 |  |  |  |  | 10.1016/j.hydromet.2019.105169
700 | 3.97 | 34.15 | 51.87 | 1.39 | 3.35 | 2.83 | 0.45 | 20 | 212 | 0.297619 | 1.8 | 2 | 3.75 | 300 | 75 | 60 |  |  | 39.72972 |  |  |  |  | 10.1016/j.hydromet.2019.105169
700 | 3.97 | 34.15 | 51.87 | 1.39 | 3.35 | 2.83 | 0.45 | 20 | 212 | 0.297619 | 1.8 | 2 | 3.75 | 300 | 85 | 60 |  |  | 18.9541 |  |  |  |  | 10.1016/j.hydromet.2019.105169
700 | 3.97 | 34.15 | 51.87 | 1.39 | 3.35 | 2.83 | 0.45 | 20 | 212 | 0.297619 | 1.8 | 2 | 3.75 | 300 | 95 | 60 |  |  | 14.22454 |  |  |  |  | 10.1016/j.hydromet.2019.105169
700 | 3.97 | 34.15 | 51.87 | 1.39 | 3.35 | 2.83 | 0.45 | 20 | 212 | 0.297619 | 1.8 | 2 | 3.13 | 300 | 55 | 60 |  |  | 15.38672 |  |  |  |  | 10.1016/j.hydromet.2019.105169
700 | 3.97 | 34.15 | 51.87 | 1.39 | 3.35 | 2.83 | 0.45 | 20 | 212 | 0.297619 | 1.8 | 2 | 3.13 | 300 | 65 | 60 |  |  | 19.18728 |  |  |  |  | 10.1016/j.hydromet.2019.105169
700 | 3.97 | 34.15 | 51.87 | 1.39 | 3.35 | 2.83 | 0.45 | 20 | 212 | 0.297619 | 1.8 | 2 | 3.13 | 300 | 75 | 60 |  |  | 17.40515 |  |  |  |  | 10.1016/j.hydromet.2019.105169
700 | 3.97 | 34.15 | 51.87 | 1.39 | 3.35 | 2.83 | 0.45 | 20 | 212 | 0.297619 | 1.8 | 2 | 3.13 | 300 | 85 | 60 |  |  | 17.01589 |  |  |  |  | 10.1016/j.hydromet.2019.105169
700 | 3.97 | 34.15 | 51.87 | 1.39 | 3.35 | 2.83 | 0.45 | 20 | 212 | 0.297619 | 1.8 | 2 | 3.13 | 300 | 95 | 60 |  |  | 14.30475 |  |  |  |  | 10.1016/j.hydromet.2019.105169
700 | 3.97 | 34.15 | 51.87 | 1.39 | 3.35 | 2.83 | 0.45 | 20 | 212 | 1.785714 | 1.8 | 2 | 3.46 | 300 | 95 | 30 |  | 53.73665 | [5 empty] | 10.1016/j.hydromet.2019.105169
700 | 3.97 | 34.15 | 51.87 | 1.39 | 3.35 | 2.83 | 0.45 | 20 | 212 | 1.785714 | 1.8 | 2 | 3.46 | 300 |  | 60 |  | 91.1032 | [5 empty] | 10.1016/j.hydromet.2019.105169
700 | 3.97 | 34.15 | 51.87 | 1.39 | 3.35 | 2.83 | 0.45 | 20 | 212 | 1.785714 | 1.8 | 2 | 3.46 | 300 |  | 120 |  | 79.35943 | [5 empty] | 10.1016/j.hydromet.2019.105169
700 | 3.97 | 34.15 | 51.87 | 1.39 | 3.35 | 2.83 | 0.45 | 20 | 212 | 1.785714 | 1.8 | 2 | 3.46 | 300 |  | 180 |  | 77.43772 | [5 empty] | 10.1016/j.hydromet.2019.105169
700 | 3.97 | 34.15 | 51.87 | 1.39 | 3.35 | 2.83 | 0.45 | 20 | 212 | 1.785714 | 1.8 | 2 | 3.46 | 300 |  | 240 |  | 56.9395 | [5 empty] | 10.1016/j.hydromet.2019.105169
700 | 3.97 | 34.15 | 51.87 | 1.39 | 3.35 | 2.83 | 0.45 | 20 | 212 | 0.297619 | 1.8 | 2 | 3.75 | 300 | 55 | 30 |  | 7.188612 | [5 empty] | 10.1016/j.hydromet.2019.105169
700 | 3.97 | 34.15 | 51.87 | 1.39 | 3.35 | 2.83 | 0.45 | 20 | 212 | 0.297619 | 1.8 | 2 | 3.75 | 300 |  | 60 |  | 20.64057 | [5 empty] | 10.1016/j.hydromet.2019.105169
700 | 3.97 | 34.15 | 51.87 | 1.39 | 3.35 | 2.83 | 0.45 | 20 | 212 | 0.297619 | 1.8 | 2 | 3.75 | 300 |  | 120 |  | 5.907473 | [5 empty] | 10.1016/j.hydromet.2019.105169
700 | 3.97 | 34.15 | 51.87 | 1.39 | 3.35 | 2.83 | 0.45 | 20 | 212 | 0.297619 | 1.8 | 2 | 3.75 | 300 |  | 180 |  | 6.120996 | [5 empty] | 10.1016/j.hydromet.2019.105169
700 | 3.97 | 34.15 | 51.87 | 1.39 | 3.35 | 2.83 | 0.45 | 20 | 212 | 0.297619 | 1.8 | 2 | 3.75 | 300 |  | 240 |  | 6.33452 | [5 empty] | 10.1016/j.hydromet.2019.105169
700 | 3.97 | 34.15 | 51.87 | 1.39 | 3.35 | 2.83 | 0.45 | 20 | 212 | 0.297619 | 1.8 | 2 | 3.13 | 300 | 55 | 30 |  | 18.71886 | [5 empty] | 10.1016/j.hydromet.2019.105169
700 | 3.97 | 34.15 | 51.87 | 1.39 | 3.35 | 2.83 | 0.45 | 20 | 212 | 0.297619 | 1.8 | 2 | 3.13 | 300 |  | 60 |  | 43.70107 | [5 empty] | 10.1016/j.hydromet.2019.105169
700 | 3.97 | 34.15 | 51.87 | 1.39 | 3.35 | 2.83 | 0.45 | 20 | 212 | 0.297619 | 1.8 | 2 | 3.13 | 300 |  | 120 |  | 41.56584 | [5 empty] | 10.1016/j.hydromet.2019.105169
700 | 3.97 | 34.15 | 51.87 | 1.39 | 3.35 | 2.83 | 0.45 | 20 | 212 | 0.297619 | 1.8 | 2 | 3.13 | 300 |  | 180 |  | 40.92527 | [5 empty] | 10.1016/j.hydromet.2019.105169
700 | 3.97 | 34.15 | 51.87 | 1.39 | 3.35 | 2.83 | 0.45 | 20 | 212 | 0.297619 | 1.8 | 2 | 3.13 | 300 |  | 240 |  | 28.54093 | [5 empty] | 10.1016/j.hydromet.2019.105169
700 | 3.97 | 34.15 | 51.87 | 1.39 | 3.35 | 2.83 | 0.45 | 20 | 212 | 1.785714 | 1.8 | 2 | 3.46 | 300 | 95 | 30 | 77.94917 | [6 empty] | 10.1016/j.hydromet.2019.105169
700 | 3.97 | 34.15 | 51.87 | 1.39 | 3.35 | 2.83 | 0.45 | 20 | 212 | 1.785714 | 1.8 | 2 | 3.46 | 300 |  | 60 | 93.02229 | [6 empty] | 10.1016/j.hydromet.2019.105169
700 | 3.97 | 34.15 | 51.87 | 1.39 | 3.35 | 2.83 | 0.45 | 20 | 212 | 1.785714 | 1.8 | 2 | 3.46 | 300 |  | 120 | 99.85535 | [6 empty] | 10.1016/j.hydromet.2019.105169
700 | 3.97 | 34.15 | 51.87 | 1.39 | 3.35 | 2.83 | 0.45 | 20 | 212 | 1.785714 | 1.8 | 2 | 3.46 | 300 |  | 180 | 89.64021 | [6 empty] | 10.1016/j.hydromet.2019.105169
700 | 3.97 | 34.15 | 51.87 | 1.39 | 3.35 | 2.83 | 0.45 | 20 | 212 | 1.785714 | 1.8 | 2 | 3.46 | 300 |  | 240 | 90.43235 | [6 empty] | 10.1016/j.hydromet.2019.105169
700 | 3.97 | 34.15 | 51.87 | 1.39 | 3.35 | 2.83 | 0.45 | 20 | 212 | 0.297619 | 1.8 | 2 | 3.75 | 300 | 55 | 30 | 43.84818 | [6 empty] | 10.1016/j.hydromet.2019.105169
700 | 3.97 | 34.15 | 51.87 | 1.39 | 3.35 | 2.83 | 0.45 | 20 | 212 | 0.297619 | 1.8 | 2 | 3.75 | 300 |  | 60 | 63.23652 | [6 empty] | 10.1016/j.hydromet.2019.105169
700 | 3.97 | 34.15 | 51.87 | 1.39 | 3.35 | 2.83 | 0.45 | 20 | 212 | 0.297619 | 1.8 | 2 | 3.75 | 300 |  | 120 | 63.38025 | [6 empty] | 10.1016/j.hydromet.2019.105169
700 | 3.97 | 34.15 | 51.87 | 1.39 | 3.35 | 2.83 | 0.45 | 20 | 212 | 0.297619 | 1.8 | 2 | 3.75 | 300 |  | 180 | 66.97862 | [6 empty] | 10.1016/j.hydromet.2019.105169
700 | 3.97 | 34.15 | 51.87 | 1.39 | 3.35 | 2.83 | 0.45 | 20 | 212 | 0.297619 | 1.8 | 2 | 3.75 | 300 |  | 240 | 67.98475 | [6 empty] | 10.1016/j.hydromet.2019.105169
700 | 3.97 | 34.15 | 51.87 | 1.39 | 3.35 | 2.83 | 0.45 | 20 | 212 | 0.297619 | 1.8 | 2 | 3.13 | 300 | 55 | 30 | 66.94189 | [6 empty] | 10.1016/j.hydromet.2019.105169
700 | 3.97 | 34.15 | 51.87 | 1.39 | 3.35 | 2.83 | 0.45 | 20 | 212 | 0.297619 | 1.8 | 2 | 3.13 | 300 |  | 60 | 82.22947 | [6 empty] | 10.1016/j.hydromet.2019.105169
700 | 3.97 | 34.15 | 51.87 | 1.39 | 3.35 | 2.83 | 0.45 | 20 | 212 | 0.297619 | 1.8 | 2 | 3.13 | 300 |  | 120 | 94.89174 | [6 empty] | 10.1016/j.hydromet.2019.105169
700 | 3.97 | 34.15 | 51.87 | 1.39 | 3.35 | 2.83 | 0.45 | 20 | 212 | 0.297619 | 1.8 | 2 | 3.13 | 300 |  | 180 | 99.13668 | [6 empty] | 10.1016/j.hydromet.2019.105169
700 | 3.97 | 34.15 | 51.87 | 1.39 | 3.35 | 2.83 | 0.45 | 20 | 212 | 0.297619 | 1.8 | 2 | 3.13 | 300 |  | 240 | 86.97771 | [6 empty] | 10.1016/j.hydromet.2019.105169
700 | 3.97 | 34.15 | 51.87 | 1.39 | 3.35 | 2.83 | 0.45 | 20 | 212 | 1.785714 | 1.8 | 2 | 3.46 | 300 | 95 | 30 |  |  | 84.98212 |  |  |  |  | 10.1016/j.hydromet.2019.105169
700 | 3.97 | 34.15 | 51.87 | 1.39 | 3.35 | 2.83 | 0.45 | 20 | 212 | 1.785714 | 1.8 | 2 | 3.46 | 300 |  | 60 |  |  | 100 |  |  |  |  | 10.1016/j.hydromet.2019.105169
700 | 3.97 | 34.15 | 51.87 | 1.39 | 3.35 | 2.83 | 0.45 | 20 | 212 | 1.785714 | 1.8 | 2 | 3.46 | 300 |  | 120 |  |  | 28.96127 |  |  |  |  | 10.1016/j.hydromet.2019.105169
700 | 3.97 | 34.15 | 51.87 | 1.39 | 3.35 | 2.83 | 0.45 | 20 | 212 | 1.785714 | 1.8 | 2 | 3.46 | 300 |  | 180 |  |  | 23.65773 |  |  |  |  | 10.1016/j.hydromet.2019.105169
700 | 3.97 | 34.15 | 51.87 | 1.39 | 3.35 | 2.83 | 0.45 | 20 | 212 | 1.785714 | 1.8 | 2 | 3.46 | 300 |  | 240 |  |  | 21.79271 |  |  |  |  | 10.1016/j.hydromet.2019.105169
700 | 3.97 | 34.15 | 51.87 | 1.39 | 3.35 | 2.83 | 0.45 | 20 | 212 | 0.297619 | 1.8 | 2 | 3.75 | 300 | 55 | 30 |  |  | 16.59601 |  |  |  |  | 10.1016/j.hydromet.2019.105169
700 | 3.97 | 34.15 | 51.87 | 1.39 | 3.35 | 2.83 | 0.45 | 20 | 212 | 0.297619 | 1.8 | 2 | 3.75 | 300 |  | 60 |  |  | 18.9975 |  |  |  |  | 10.1016/j.hydromet.2019.105169
700 | 3.97 | 34.15 | 51.87 | 1.39 | 3.35 | 2.83 | 0.45 | 20 | 212 | 0.297619 | 1.8 | 2 | 3.75 | 300 |  | 120 |  |  | 12.61731 |  |  |  |  | 10.1016/j.hydromet.2019.105169
700 | 3.97 | 34.15 | 51.87 | 1.39 | 3.35 | 2.83 | 0.45 | 20 | 212 | 0.297619 | 1.8 | 2 | 3.75 | 300 |  | 180 |  |  | 13.11971 |  |  |  |  | 10.1016/j.hydromet.2019.105169
700 | 3.97 | 34.15 | 51.87 | 1.39 | 3.35 | 2.83 | 0.45 | 20 | 212 | 0.297619 | 1.8 | 2 | 3.75 | 300 |  | 240 |  |  | 15.1261 |  |  |  |  | 10.1016/j.hydromet.2019.105169
700 | 3.97 | 34.15 | 51.87 | 1.39 | 3.35 | 2.83 | 0.45 | 20 | 212 | 0.297619 | 1.8 | 2 | 3.13 | 300 | 55 | 30 |  |  | 12.93966 |  |  |  |  | 10.1016/j.hydromet.2019.105169
700 | 3.97 | 34.15 | 51.87 | 1.39 | 3.35 | 2.83 | 0.45 | 20 | 212 | 0.297619 | 1.8 | 2 | 3.13 | 300 |  | 60 |  |  | 19.64219 |  |  |  |  | 10.1016/j.hydromet.2019.105169
700 | 3.97 | 34.15 | 51.87 | 1.39 | 3.35 | 2.83 | 0.45 | 20 | 212 | 0.297619 | 1.8 | 2 | 3.13 | 300 |  | 120 |  |  | 10.46679 |  |  |  |  | 10.1016/j.hydromet.2019.105169
700 | 3.97 | 34.15 | 51.87 | 1.39 | 3.35 | 2.83 | 0.45 | 20 | 212 | 0.297619 | 1.8 | 2 | 3.13 | 300 |  | 180 |  |  | 11.18424 |  |  |  |  | 10.1016/j.hydromet.2019.105169
700 | 3.97 | 34.15 | 51.87 | 1.39 | 3.35 | 2.83 | 0.45 | 20 | 212 | 0.297619 | 1.8 | 2 | 3.13 | 300 |  | 240 |  |  | 11.68527 |  |  |  |  | 10.1016/j.hydromet.2019.105169
800 | 7.6 | 61.48 | 0 | 0 | 0 | 0 | 0 | 10 | 40 | 0.4464286 | 1.8 | 0.4946807 | 1.92 | 300 | 70 | 60 | 89.97345 | [6 empty] | 10.1098/rsos.191061
800 | 7.6 | 61.48 | 0 | 0 | 0 | 0 | 0 | 10 | 40 | 0.4464286 | 1.8 | 0.9905255 | 1.92 | 300 | 70 | 60 | 99.55212 | [6 empty] | 10.1098/rsos.191061
800 | 7.6 | 61.48 | 0 | 0 | 0 | 0 | 0 | 10 | 40 | 0.4464286 | 1.8 | 1.491976 | 1.92 | 300 | 70 | 60 | 99.59473 | [6 empty] | 10.1098/rsos.191061
800 | 7.6 | 61.48 | 0 | 0 | 0 | 0 | 0 | 10 | 40 | 0.4464286 | 1.8 | 1.99794 | 1.92 | 300 | 70 | 60 | 99.66923 | [6 empty] | 10.1098/rsos.191061
800 | 7.6 | 61.48 | 0 | 0 | 0 | 0 | 0 | 10 | 40 | 0.4464286 | 1.8 | 2.499463 | 1.92 | 300 | 70 | 60 | 99.61603 | [6 empty] | 10.1098/rsos.191061
800 | 7.6 | 61.48 | 0 | 0 | 0 | 0 | 0 | 10 | 40 | 0.4464286 | 1.8 | 0.4946807 | 1.92 | 300 | 70 | 60 |  | 88.46937 | [5 empty] | 10.1098/rsos.191061
800 | 7.6 | 61.48 | 0 | 0 | 0 | 0 | 0 | 10 | 40 | 0.4464286 | 1.8 | 0.9905255 | 1.92 | 300 | 70 | 60 |  | 98.55995 | [5 empty] | 10.1098/rsos.191061
800 | 7.6 | 61.48 | 0 | 0 | 0 | 0 | 0 | 10 | 40 | 0.4464286 | 1.8 | 1.491976 | 1.92 | 300 | 70 | 60 |  | 98.63464 | [5 empty] | 10.1098/rsos.191061
800 | 7.6 | 61.48 | 0 | 0 | 0 | 0 | 0 | 10 | 40 | 0.4464286 | 1.8 | 1.99794 | 1.92 | 300 | 70 | 60 |  | 98.64544 | [5 empty] | 10.1098/rsos.191061
800 | 7.6 | 61.48 | 0 | 0 | 0 | 0 | 0 | 10 | 40 | 0.4464286 | 1.8 | 2.499463 | 1.92 | 300 | 70 | 60 |  | 98.59214 | [5 empty] | 10.1098/rsos.191061
800 | 7.6 | 61.48 | 0 | 0 | 0 | 0 | 0 | 10 | 40 | 0.1500428 | 1.8 | 1 | 1.92 | 300 | 70 | 60 | 76.11135 | [6 empty] | 10.1098/rsos.191061
800 | 7.6 | 61.48 | 0 | 0 | 0 | 0 | 0 | 10 | 40 | 0.2980301 | 1.8 | 1 | 1.92 | 300 | 70 | 60 | 89.31034 | [6 empty] | 10.1098/rsos.191061
800 | 7.6 | 61.48 | 0 | 0 | 0 | 0 | 0 | 10 | 40 | 0.448484 | 1.8 | 1 | 1.92 | 300 | 70 | 60 | 99.51712 | [6 empty] | 10.1098/rsos.191061
800 | 7.6 | 61.48 | 0 | 0 | 0 | 0 | 0 | 10 | 40 | 0.5952381 | 1.8 | 1 | 1.92 | 300 | 70 | 60 | 99.47492 | [6 empty] | 10.1098/rsos.191061
800 | 7.6 | 61.48 | 0 | 0 | 0 | 0 | 0 | 10 | 40 | 0.7444587 | 1.8 | 1 | 1.92 | 300 | 70 | 60 | 99.43218 | [6 empty] | 10.1098/rsos.191061
800 | 7.6 | 61.48 | 0 | 0 | 0 | 0 | 0 | 10 | 40 | 0.1500428 | 1.8 | 1 | 1.92 | 300 | 70 | 60 |  | 73.37412 | [5 empty] | 10.1098/rsos.191061
800 | 7.6 | 61.48 | 0 | 0 | 0 | 0 | 0 | 10 | 40 | 0.2980301 | 1.8 | 1 | 1.92 | 300 | 70 | 60 |  | 87.97347 | [5 empty] | 10.1098/rsos.191061
800 | 7.6 | 61.48 | 0 | 0 | 0 | 0 | 0 | 10 | 40 | 0.448484 | 1.8 | 1 | 1.92 | 300 | 70 | 60 |  | 98.37159 | [5 empty] | 10.1098/rsos.191061
800 | 7.6 | 61.48 | 0 | 0 | 0 | 0 | 0 | 10 | 40 | 0.5952381 | 1.8 | 1 | 1.92 | 300 | 70 | 60 |  | 98.26519 | [5 empty] | 10.1098/rsos.191061
800 | 7.6 | 61.48 | 0 | 0 | 0 | 0 | 0 | 10 | 40 | 0.7444587 | 1.8 | 1 | 1.92 | 300 | 70 | 60 |  | 98.28647 | [5 empty] | 10.1098/rsos.191061
800 | 7.6 | 61.48 | 0 | 0 | 0 | 0 | 0 | 5 | 40 | 0.448484 | 1.8 | 1 | 1.92 | 300 | 70 | 60 | 99.35011 | [6 empty] | 10.1098/rsos.191061
800 | 7.6 | 61.48 | 0 | 0 | 0 | 0 | 0 | 10 | 40 | 0.448484 | 1.8 | 1 | 1.92 | 300 | 70 | 60 | 99.33143 | [6 empty] | 10.1098/rsos.191061
800 | 7.6 | 61.48 | 0 | 0 | 0 | 0 | 0 | 20 | 40 | 0.448484 | 1.8 | 1 | 1.92 | 300 | 70 | 60 | 97.89618 | [6 empty] | 10.1098/rsos.191061
800 | 7.6 | 61.48 | 0 | 0 | 0 | 0 | 0 | 30 | 40 | 0.448484 | 1.8 | 1 | 1.92 | 300 | 70 | 60 | 90.96491 | [6 empty] | 10.1098/rsos.191061
800 | 7.6 | 61.48 | 0 | 0 | 0 | 0 | 0 | 40 | 40 | 0.448484 | 1.8 | 1 | 1.92 | 300 | 70 | 60 | 86.24372 | [6 empty] | 10.1098/rsos.191061
800 | 7.6 | 61.48 | 0 | 0 | 0 | 0 | 0 | 5 | 40 | 0.448484 | 1.8 | 1 | 1.92 | 300 | 70 | 60 |  | 98.27347 | [5 empty] | 10.1098/rsos.191061
800 | 7.6 | 61.48 | 0 | 0 | 0 | 0 | 0 | 10 | 40 | 0.448484 | 1.8 | 1 | 1.92 | 300 | 70 | 60 |  | 98.2548 | [5 empty] | 10.1098/rsos.191061
800 | 7.6 | 61.48 | 0 | 0 | 0 | 0 | 0 | 20 | 40 | 0.448484 | 1.8 | 1 | 1.92 | 300 | 70 | 60 |  | 96.76305 | [5 empty] | 10.1098/rsos.191061
800 | 7.6 | 61.48 | 0 | 0 | 0 | 0 | 0 | 30 | 40 | 0.448484 | 1.8 | 1 | 1.92 | 300 | 70 | 60 |  | 83.08977 | [5 empty] | 10.1098/rsos.191061
800 | 7.6 | 61.48 | 0 | 0 | 0 | 0 | 0 | 40 | 40 | 0.448484 | 1.8 | 1 | 1.92 | 300 | 70 | 60 |  | 80.52154 | [5 empty] | 10.1098/rsos.191061
800 | 7.6 | 61.48 | 0 | 0 | 0 | 0 | 0 | 10 | 40 | 0.448484 | 1.8 | 1 | 1.92 | 300 | 50 | 60 | 77.62963 | [6 empty] | 10.1098/rsos.191061
800 | 7.6 | 61.48 | 0 | 0 | 0 | 0 | 0 | 10 | 40 | 0.448484 | 1.8 | 1 | 1.92 | 300 | 60 | 60 | 86.51852 | [6 empty] | 10.1098/rsos.191061
800 | 7.6 | 61.48 | 0 | 0 | 0 | 0 | 0 | 10 | 40 | 0.448484 | 1.8 | 1 | 1.92 | 300 | 70.08403 | 60 | 99.48148 | [6 empty] | 10.1098/rsos.191061
800 | 7.6 | 61.48 | 0 | 0 | 0 | 0 | 0 | 10 | 40 | 0.448484 | 1.8 | 1 | 1.92 | 300 | 80.08403 | 60 | 99.33333 | [6 empty] | 10.1098/rsos.191061
800 | 7.6 | 61.48 | 0 | 0 | 0 | 0 | 0 | 10 | 40 | 0.448484 | 1.8 | 1 | 1.92 | 300 | 90 | 60 | 99.33333 | [6 empty] | 10.1098/rsos.191061
800 | 7.6 | 61.48 | 0 | 0 | 0 | 0 | 0 | 10 | 40 | 0.448484 | 1.8 | 1 | 1.92 | 300 | 50 | 60 |  | 75.40741 | [5 empty] | 10.1098/rsos.191061
800 | 7.6 | 61.48 | 0 | 0 | 0 | 0 | 0 | 10 | 40 | 0.448484 | 1.8 | 1 | 1.92 | 300 | 60 | 60 |  | 85.7037 | [5 empty] | 10.1098/rsos.191061
800 | 7.6 | 61.48 | 0 | 0 | 0 | 0 | 0 | 10 | 40 | 0.448484 | 1.8 | 1 | 1.92 | 300 | 70.08403 | 60 |  | 98.66667 | [5 empty] | 10.1098/rsos.191061
800 | 7.6 | 61.48 | 0 | 0 | 0 | 0 | 0 | 10 | 40 | 0.448484 | 1.8 | 1 | 1.92 | 300 | 80.08403 | 60 |  | 98.66667 | [5 empty] | 10.1098/rsos.191061
800 | 7.6 | 61.48 | 0 | 0 | 0 | 0 | 0 | 10 | 40 | 0.448484 | 1.8 | 1 | 1.92 | 300 | 90 | 60 |  | 98.66667 | [5 empty] | 10.1098/rsos.191061
800 | 7.6 | 61.48 | 0 | 0 | 0 | 0 | 0 | 10 | 40 | 0.448484 | 1.8 | 1 | 1.92 | 300 | 70 | 29.93855 | 71.25973 | [6 empty] | 10.1098/rsos.191061
800 | 7.6 | 61.48 | 0 | 0 | 0 | 0 | 0 | 10 | 40 | 0.448484 | 1.8 | 1 | 1.92 | 300 | 70 | 39.76521 | 91.61234 | [6 empty] | 10.1098/rsos.191061
800 | 7.6 | 61.48 | 0 | 0 | 0 | 0 | 0 | 10 | 40 | 0.448484 | 1.8 | 1 | 1.92 | 300 | 70 | 49.56806 | 97.71256 | [6 empty] | 10.1098/rsos.191061
800 | 7.6 | 61.48 | 0 | 0 | 0 | 0 | 0 | 10 | 40 | 0.448484 | 1.8 | 1 | 1.92 | 300 | 70 | 59.49611 | 99.45173 | [6 empty] | 10.1098/rsos.191061
800 | 7.6 | 61.48 | 0 | 0 | 0 | 0 | 0 | 10 | 40 | 0.448484 | 1.8 | 1 | 1.92 | 300 | 70 | 69.60544 | 99.47797 | [6 empty] | 10.1098/rsos.191061
800 | 7.6 | 61.48 | 0 | 0 | 0 | 0 | 0 | 10 | 40 | 0.448484 | 1.8 | 1 | 1.92 | 300 | 70 | 29.93855 |  | 66.27543 | [5 empty] | 10.1098/rsos.191061
800 | 7.6 | 61.48 | 0 | 0 | 0 | 0 | 0 | 10 | 40 | 0.448484 | 1.8 | 1 | 1.92 | 300 | 70 | 39.76521 |  | 85.30431 | [5 empty] | 10.1098/rsos.191061
800 | 7.6 | 61.48 | 0 | 0 | 0 | 0 | 0 | 10 | 40 | 0.448484 | 1.8 | 1 | 1.92 | 300 | 70 | 49.56806 |  | 95.3766 | [5 empty] | 10.1098/rsos.191061
800 | 7.6 | 61.48 | 0 | 0 | 0 | 0 | 0 | 10 | 40 | 0.448484 | 1.8 | 1 | 1.92 | 300 | 70 | 59.49611 |  | 98.907 | [5 empty] | 10.1098/rsos.191061
800 | 7.6 | 61.48 | 0 | 0 | 0 | 0 | 0 | 10 | 40 | 0.448484 | 1.8 | 1 | 1.92 | 300 | 70 | 69.60544 |  | 98.85472 | [5 empty] | 10.1098/rsos.191061
800 | 7.6 | 61.48 | 0 | 0 | 0 | 0 | 0 | 10 | 40 | 0.5952381 | 1.8 | 0.5 | 3.53 | 300 | 70 | 60 | 83.04576 | [6 empty] | 10.1098/rsos.191061
800 | 7.6 | 61.48 | 0 | 0 | 0 | 0 | 0 | 10 | 40 | 0.5952381 | 1.8 | 0.9972603 | 3.53 | 300 | 70 | 60 | 92.07723 | [6 empty] | 10.1098/rsos.191061
800 | 7.6 | 61.48 | 0 | 0 | 0 | 0 | 0 | 10 | 40 | 0.5952381 | 1.8 | 1.50274 | 3.53 | 300 | 70 | 60 | 97.4839 | [6 empty] | 10.1098/rsos.191061
800 | 7.6 | 61.48 | 0 | 0 | 0 | 0 | 0 | 10 | 40 | 0.5952381 | 1.8 | 2 | 3.53 | 300 | 70 | 60 | 98.42697 | [6 empty] | 10.1098/rsos.191061
800 | 7.6 | 61.48 | 0 | 0 | 0 | 0 | 0 | 10 | 40 | 0.5952381 | 1.8 | 2.489041 | 3.53 | 300 | 70 | 60 | 98.26556 | [6 empty] | 10.1098/rsos.191061
800 | 7.6 | 61.48 | 0 | 0 | 0 | 0 | 0 | 10 | 40 | 0.5952381 | 1.8 | 0.5 | 3.53 | 300 | 70 | 60 |  | 81.32152 | [5 empty] | 10.1098/rsos.191061
800 | 7.6 | 61.48 | 0 | 0 | 0 | 0 | 0 | 10 | 40 | 0.5952381 | 1.8 | 0.9972603 | 3.53 | 300 | 70 | 60 |  | 91.01645 | [5 empty] | 10.1098/rsos.191061
800 | 7.6 | 61.48 | 0 | 0 | 0 | 0 | 0 | 10 | 40 | 0.5952381 | 1.8 | 1.50274 | 3.53 | 300 | 70 | 60 |  | 96.9098 | [5 empty] | 10.1098/rsos.191061
800 | 7.6 | 61.48 | 0 | 0 | 0 | 0 | 0 | 10 | 40 | 0.5952381 | 1.8 | 2 | 3.53 | 300 | 70 | 60 |  | 97.67535 | [5 empty] | 10.1098/rsos.191061
800 | 7.6 | 61.48 | 0 | 0 | 0 | 0 | 0 | 10 | 40 | 0.5952381 | 1.8 | 2.489041 | 3.53 | 300 | 70 | 60 |  | 97.69049 | [5 empty] | 10.1098/rsos.191061
800 | 7.6 | 61.48 | 0 | 0 | 0 | 0 | 0 | 10 | 40 | 0.1475831 | 1.8 | 2 | 3.53 | 300 | 70 | 60 | 62.08633 | [6 empty] | 10.1098/rsos.191061
800 | 7.6 | 61.48 | 0 | 0 | 0 | 0 | 0 | 10 | 40 | 0.2984367 | 1.8 | 2 | 3.53 | 300 | 70 | 60 | 66.25899 | [6 empty] | 10.1098/rsos.191061
800 | 7.6 | 61.48 | 0 | 0 | 0 | 0 | 0 | 10 | 40 | 0.4480638 | 1.8 | 2 | 3.53 | 300 | 70 | 60 | 70.86331 | [6 empty] | 10.1098/rsos.191061
800 | 7.6 | 61.48 | 0 | 0 | 0 | 0 | 0 | 10 | 40 | 0.597691 | 1.8 | 2 | 3.53 | 300 | 70 | 60 | 98.34532 | [6 empty] | 10.1098/rsos.191061
800 | 7.6 | 61.48 | 0 | 0 | 0 | 0 | 0 | 10 | 40 | 0.7485446 | 1.8 | 2 | 3.53 | 300 | 70 | 60 | 98.48921 | [6 empty] | 10.1098/rsos.191061
800 | 7.6 | 61.48 | 0 | 0 | 0 | 0 | 0 | 10 | 40 | 0.1475831 | 1.8 | 2 | 3.53 | 300 | 70 | 60 |  | 44.53237 | [5 empty] | 10.1098/rsos.191061
800 | 7.6 | 61.48 | 0 | 0 | 0 | 0 | 0 | 10 | 40 | 0.2984367 | 1.8 | 2 | 3.53 | 300 | 70 | 60 |  | 50.43165 | [5 empty] | 10.1098/rsos.191061
800 | 7.6 | 61.48 | 0 | 0 | 0 | 0 | 0 | 10 | 40 | 0.4480638 | 1.8 | 2 | 3.53 | 300 | 70 | 60 |  | 53.59712 | [5 empty] | 10.1098/rsos.191061
800 | 7.6 | 61.48 | 0 | 0 | 0 | 0 | 0 | 10 | 40 | 0.597691 | 1.8 | 2 | 3.53 | 300 | 70 | 60 |  | 97.19424 | [5 empty] | 10.1098/rsos.191061
800 | 7.6 | 61.48 | 0 | 0 | 0 | 0 | 0 | 10 | 40 | 0.7485446 | 1.8 | 2 | 3.53 | 300 | 70 | 60 |  | 97.48201 | [5 empty] | 10.1098/rsos.191061
800 | 7.6 | 61.48 | 0 | 0 | 0 | 0 | 0 | 4.928279 | 40 | 0.597691 | 1.8 | 2 | 3.53 | 300 | 70 | 60 |  | 98.72376 | [5 empty] | 10.1098/rsos.191061
800 | 7.6 | 61.48 | 0 | 0 | 0 | 0 | 0 | 9.94877 | 40 | 0.597691 | 1.8 | 2 | 3.53 | 300 | 70 | 60 |  | 98.69752 | [5 empty] | 10.1098/rsos.191061
800 | 7.6 | 61.48 | 0 | 0 | 0 | 0 | 0 | 19.98975 | 40 | 0.597691 | 1.8 | 2 | 3.53 | 300 | 70 | 60 |  | 85.47431 | [5 empty] | 10.1098/rsos.191061
800 | 7.6 | 61.48 | 0 | 0 | 0 | 0 | 0 | 30.03074 | 40 | 0.597691 | 1.8 | 2 | 3.53 | 300 | 70 | 60 |  | 81.21451 | [5 empty] | 10.1098/rsos.191061
800 | 7.6 | 61.48 | 0 | 0 | 0 | 0 | 0 | 40.07172 | 40 | 0.597691 | 1.8 | 2 | 3.53 | 300 | 70 | 60 |  | 72.93033 | [5 empty] | 10.1098/rsos.191061
800 | 7.6 | 61.48 | 0 | 0 | 0 | 0 | 0 | 4.928279 | 40 | 0.597691 | 1.8 | 2 | 3.53 | 300 | 70 | 60 |  | 97.71766 | [5 empty] | 10.1098/rsos.191061
800 | 7.6 | 61.48 | 0 | 0 | 0 | 0 | 0 | 9.94877 | 40 | 0.597691 | 1.8 | 2 | 3.53 | 300 | 70 | 60 |  | 97.69142 | [5 empty] | 10.1098/rsos.191061
800 | 7.6 | 61.48 | 0 | 0 | 0 | 0 | 0 | 19.98975 | 40 | 0.597691 | 1.8 | 2 | 3.53 | 300 | 70 | 60 |  | 81.99833 | [5 empty] | 10.1098/rsos.191061
800 | 7.6 | 61.48 | 0 | 0 | 0 | 0 | 0 | 30.03074 | 40 | 0.597691 | 1.8 | 2 | 3.53 | 300 | 70 | 60 |  | 73.89782 | [5 empty] | 10.1098/rsos.191061
800 | 7.6 | 61.48 | 0 | 0 | 0 | 0 | 0 | 40.07172 | 40 | 0.597691 | 1.8 | 2 | 3.53 | 300 | 70 | 60 |  | 62.04618 | [5 empty] | 10.1098/rsos.191061
800 | 7.6 | 61.48 | 0 | 0 | 0 | 0 | 0 | 10 | 40 | 0.597691 | 1.8 | 2 | 3.53 | 300 | 49.92157 | 60 | 78.67958 | [6 empty] | 10.1098/rsos.191061
800 | 7.6 | 61.48 | 0 | 0 | 0 | 0 | 0 | 10 | 40 | 0.597691 | 1.8 | 2 | 3.53 | 300 | 59.88235 | 60 | 88.34507 | [6 empty] | 10.1098/rsos.191061
800 | 7.6 | 61.48 | 0 | 0 | 0 | 0 | 0 | 10 | 40 | 0.597691 | 1.8 | 2 | 3.53 | 300 | 69.92157 | 60 | 98.64437 | [6 empty] | 10.1098/rsos.191061
800 | 7.6 | 61.48 | 0 | 0 | 0 | 0 | 0 | 10 | 40 | 0.597691 | 1.8 | 2 | 3.53 | 300 | 79.96078 | 60 | 98.53873 | [6 empty] | 10.1098/rsos.191061
800 | 7.6 | 61.48 | 0 | 0 | 0 | 0 | 0 | 10 | 40 | 0.597691 | 1.8 | 2 | 3.53 | 300 | 90.15686 | 60 | 98.53873 | [6 empty] | 10.1098/rsos.191061
800 | 7.6 | 61.48 | 0 | 0 | 0 | 0 | 0 | 10 | 40 | 0.597691 | 1.8 | 2 | 3.53 | 300 | 49.92157 | 60 |  | 76.98944 | [5 empty] | 10.1098/rsos.191061
800 | 7.6 | 61.48 | 0 | 0 | 0 | 0 | 0 | 10 | 40 | 0.597691 | 1.8 | 2 | 3.53 | 300 | 59.88235 | 60 |  | 86.91901 | [5 empty] | 10.1098/rsos.191061
800 | 7.6 | 61.48 | 0 | 0 | 0 | 0 | 0 | 10 | 40 | 0.597691 | 1.8 | 2 | 3.53 | 300 | 69.92157 | 60 |  | 97.74648 | [5 empty] | 10.1098/rsos.191061
800 | 7.6 | 61.48 | 0 | 0 | 0 | 0 | 0 | 10 | 40 | 0.597691 | 1.8 | 2 | 3.53 | 300 | 79.96078 | 60 |  | 97.69366 | [5 empty] | 10.1098/rsos.191061
800 | 7.6 | 61.48 | 0 | 0 | 0 | 0 | 0 | 10 | 40 | 0.597691 | 1.8 | 2 | 3.53 | 300 | 90.15686 | 60 |  | 97.69366 | [5 empty] | 10.1098/rsos.191061
800 | 7.6 | 61.48 | 0 | 0 | 0 | 0 | 0 | 10 | 40 | 0.597691 | 1.8 | 2 | 3.53 | 300 | 70 | 29.91045 | 84.9661 | [6 empty] | 10.1098/rsos.191061
800 | 7.6 | 61.48 | 0 | 0 | 0 | 0 | 0 | 10 | 40 | 0.597691 | 1.8 | 2 | 3.53 | 300 | 70 | 40.1194 | 89.79661 | [6 empty] | 10.1098/rsos.191061
800 | 7.6 | 61.48 | 0 | 0 | 0 | 0 | 0 | 10 | 40 | 0.597691 | 1.8 | 2 | 3.53 | 300 | 70 | 50.0597 | 91.9322 | [6 empty] | 10.1098/rsos.191061
800 | 7.6 | 61.48 | 0 | 0 | 0 | 0 | 0 | 10 | 40 | 0.597691 | 1.8 | 2 | 3.53 | 300 | 70 | 60.08955 | 98.13559 | [6 empty] | 10.1098/rsos.191061
800 | 7.6 | 61.48 | 0 | 0 | 0 | 0 | 0 | 10 | 40 | 0.597691 | 1.8 | 2 | 3.53 | 300 | 70 | 69.9403 | 98.28814 | [6 empty] | 10.1098/rsos.191061
800 | 7.6 | 61.48 | 0 | 0 | 0 | 0 | 0 | 10 | 40 | 0.597691 | 1.8 | 2 | 3.53 | 300 | 70 | 29.91045 |  | 83.49153 | [5 empty] | 10.1098/rsos.191061
800 | 7.6 | 61.48 | 0 | 0 | 0 | 0 | 0 | 10 | 40 | 0.597691 | 1.8 | 2 | 3.53 | 300 | 70 | 40.1194 |  | 88.98305 | [5 empty] | 10.1098/rsos.191061
800 | 7.6 | 61.48 | 0 | 0 | 0 | 0 | 0 | 10 | 40 | 0.597691 | 1.8 | 2 | 3.53 | 300 | 70 | 50.0597 |  | 90 | [5 empty] | 10.1098/rsos.191061
800 | 7.6 | 61.48 | 0 | 0 | 0 | 0 | 0 | 10 | 40 | 0.597691 | 1.8 | 2 | 3.53 | 300 | 70 | 60.08955 |  | 97.72881 | [5 empty] | 10.1098/rsos.191061
800 | 7.6 | 61.48 | 0 | 0 | 0 | 0 | 0 | 10 | 40 | 0.597691 | 1.8 | 2 | 3.53 | 300 | 70 | 69.9403 |  | 97.72881 | [5 empty] | 10.1098/rsos.191061
800 | 7.6 | 61.48 | 0 | 0 | 0 | 0 | 0 | 10 | 40 | 0.4480638 | 1.8 | 0.4987799 | 3.58 | 300 | 70 | 60 | 77.5394 | [6 empty] | 10.1098/rsos.191061
800 | 7.6 | 61.48 | 0 | 0 | 0 | 0 | 0 | 10 | 40 | 0.4480638 | 1.8 | 0.9922187 | 3.58 | 300 | 70 | 60 | 87.19581 | [6 empty] | 10.1098/rsos.191061
800 | 7.6 | 61.48 | 0 | 0 | 0 | 0 | 0 | 10 | 40 | 0.4480638 | 1.8 | 1.4897 | 3.58 | 300 | 70 | 60 | 98.57997 | [6 empty] | 10.1098/rsos.191061
800 | 7.6 | 61.48 | 0 | 0 | 0 | 0 | 0 | 10 | 40 | 0.4480638 | 1.8 | 1.994105 | 3.58 | 300 | 70 | 60 | 98.66876 | [6 empty] | 10.1098/rsos.191061
800 | 7.6 | 61.48 | 0 | 0 | 0 | 0 | 0 | 10 | 40 | 0.4480638 | 1.8 | 2.498525 | 3.58 | 300 | 70 | 60 | 98.6911 | [6 empty] | 10.1098/rsos.191061
800 | 7.6 | 61.48 | 0 | 0 | 0 | 0 | 0 | 10 | 40 | 0.4480638 | 1.8 | 0.4987799 | 3.58 | 300 | 70 | 60 | 73.55272 | [6 empty] | 10.1098/rsos.191061
800 | 7.6 | 61.48 | 0 | 0 | 0 | 0 | 0 | 10 | 40 | 0.4480638 | 1.8 | 0.9922187 | 3.58 | 300 | 70 | 60 | 86.19914 | [6 empty] | 10.1098/rsos.191061
800 | 7.6 | 61.48 | 0 | 0 | 0 | 0 | 0 | 10 | 40 | 0.4480638 | 1.8 | 1.4897 | 3.58 | 300 | 70 | 60 | 97.91592 | [6 empty] | 10.1098/rsos.191061
800 | 7.6 | 61.48 | 0 | 0 | 0 | 0 | 0 | 10 | 40 | 0.4480638 | 1.8 | 1.994105 | 3.58 | 300 | 70 | 60 | 98.00431 | [6 empty] | 10.1098/rsos.191061
800 | 7.6 | 61.48 | 0 | 0 | 0 | 0 | 0 | 10 | 40 | 0.4480638 | 1.8 | 2.498525 | 3.58 | 300 | 70 | 60 | 98.02607 | [6 empty] | 10.1098/rsos.191061
800 | 7.6 | 61.48 | 0 | 0 | 0 | 0 | 0 | 10 | 40 | 0.1501264 | 1.8 | 1.5 | 3.58 | 300 | 70 | 60 | 89.56989 | [6 empty] | 10.1098/rsos.191061
800 | 7.6 | 61.48 | 0 | 0 | 0 | 0 | 0 | 10 | 40 | 0.3002528 | 1.8 | 1.5 | 3.58 | 300 | 70 | 60 | 91.03943 | [6 empty] | 10.1098/rsos.191061
800 | 7.6 | 61.48 | 0 | 0 | 0 | 0 | 0 | 10 | 40 | 0.4477455 | 1.8 | 1.5 | 3.58 | 300 | 70 | 60 | 98.67384 | [6 empty] | 10.1098/rsos.191061
800 | 7.6 | 61.48 | 0 | 0 | 0 | 0 | 0 | 10 | 40 | 0.5952381 | 1.8 | 1.5 | 3.58 | 300 | 70 | 60 | 98.67384 | [6 empty] | 10.1098/rsos.191061
800 | 7.6 | 61.48 | 0 | 0 | 0 | 0 | 0 | 10 | 40 | 0.7440476 | 1.8 | 1.5 | 3.58 | 300 | 70 | 60 | 98.70968 | [6 empty] | 10.1098/rsos.191061
800 | 7.6 | 61.48 | 0 | 0 | 0 | 0 | 0 | 10 | 40 | 0.1501264 | 1.8 | 1.5 | 3.58 | 300 | 70 | 60 |  | 86.23656 | [5 empty] | 10.1098/rsos.191061
800 | 7.6 | 61.48 | 0 | 0 | 0 | 0 | 0 | 10 | 40 | 0.3002528 | 1.8 | 1.5 | 3.58 | 300 | 70 | 60 |  | 89.82079 | [5 empty] | 10.1098/rsos.191061
800 | 7.6 | 61.48 | 0 | 0 | 0 | 0 | 0 | 10 | 40 | 0.4477455 | 1.8 | 1.5 | 3.58 | 300 | 70 | 60 |  | 97.95699 | [5 empty] | 10.1098/rsos.191061
800 | 7.6 | 61.48 | 0 | 0 | 0 | 0 | 0 | 10 | 40 | 0.5952381 | 1.8 | 1.5 | 3.58 | 300 | 70 | 60 |  | 97.99283 | [5 empty] | 10.1098/rsos.191061
800 | 7.6 | 61.48 | 0 | 0 | 0 | 0 | 0 | 10 | 40 | 0.7440476 | 1.8 | 1.5 | 3.58 | 300 | 70 | 60 |  | 97.99283 | [5 empty] | 10.1098/rsos.191061
800 | 7.6 | 61.48 | 0 | 0 | 0 | 0 | 0 | 4.891319 | 40 | 0.4477455 | 1.8 | 1.5 | 3.58 | 300 | 70 | 60 | 98.38202 | [6 empty] | 10.1098/rsos.191061
800 | 7.6 | 61.48 | 0 | 0 | 0 | 0 | 0 | 13.14997 | 40 | 0.4477455 | 1.8 | 1.5 | 3.58 | 300 | 70 | 60 | 98.44195 | [6 empty] | 10.1098/rsos.191061
800 | 7.6 | 61.48 | 0 | 0 | 0 | 0 | 0 | 21.59561 | 40 | 0.4477455 | 1.8 | 1.5 | 3.58 | 300 | 70 | 60 | 90.29213 | [6 empty] | 10.1098/rsos.191061
800 | 7.6 | 61.48 | 0 | 0 | 0 | 0 | 0 | 30.017 | 40 | 0.4477455 | 1.8 | 1.5 | 3.58 | 300 | 70 | 60 | 87.35581 | [6 empty] | 10.1098/rsos.191061
800 | 7.6 | 61.48 | 0 | 0 | 0 | 0 | 0 | 38.44898 | 40 | 0.4477455 | 1.8 | 1.5 | 3.58 | 300 | 70 | 60 | 82.14232 | [6 empty] | 10.1098/rsos.191061
800 | 7.6 | 61.48 | 0 | 0 | 0 | 0 | 0 | 4.822488 | 40 | 0.4477455 | 1.8 | 1.5 | 3.58 | 300 | 70 | 60 |  | 97.18352 | [5 empty] | 10.1098/rsos.191061
800 | 7.6 | 61.48 | 0 | 0 | 0 | 0 | 0 | 13.37876 | 40 | 0.4477455 | 1.8 | 1.5 | 3.58 | 300 | 70 | 60 |  | 97.24345 | [5 empty] | 10.1098/rsos.191061
800 | 7.6 | 61.48 | 0 | 0 | 0 | 0 | 0 | 21.67865 | 40 | 0.4477455 | 1.8 | 1.5 | 3.58 | 300 | 70 | 60 |  | 88.43446 | [5 empty] | 10.1098/rsos.191061
800 | 7.6 | 61.48 | 0 | 0 | 0 | 0 | 0 | 29.95653 | 40 | 0.4477455 | 1.8 | 1.5 | 3.58 | 300 | 70 | 60 |  | 84.35955 | [5 empty] | 10.1098/rsos.191061
800 | 7.6 | 61.48 | 0 | 0 | 0 | 0 | 0 | 38.39046 | 40 | 0.4477455 | 1.8 | 1.5 | 3.58 | 300 | 70 | 60 |  | 78.72659 | [5 empty] | 10.1098/rsos.191061
800 | 7.6 | 61.48 | 0 | 0 | 0 | 0 | 0 | 10 | 40 | 0.4477455 | 1.8 | 1.5 | 3.58 | 300 | 50 | 60 | 80.99131 | [6 empty] | 10.1098/rsos.191061
800 | 7.6 | 61.48 | 0 | 0 | 0 | 0 | 0 | 10 | 40 | 0.4477455 | 1.8 | 1.5 | 3.58 | 300 | 60.0885 | 60 | 88.86834 | [6 empty] | 10.1098/rsos.191061
800 | 7.6 | 61.48 | 0 | 0 | 0 | 0 | 0 | 10 | 40 | 0.4477455 | 1.8 | 1.5 | 3.58 | 300 | 70 | 60 | 98.4299 | [6 empty] | 10.1098/rsos.191061
800 | 7.6 | 61.48 | 0 | 0 | 0 | 0 | 0 | 10 | 40 | 0.4477455 | 1.8 | 1.5 | 3.58 | 300 | 80 | 60 | 98.41236 | [6 empty] | 10.1098/rsos.191061
800 | 7.6 | 61.48 | 0 | 0 | 0 | 0 | 0 | 10 | 40 | 0.4477455 | 1.8 | 1.5 | 3.58 | 300 | 90.17699 | 60 | 98.3945 | [6 empty] | 10.1098/rsos.191061
800 | 7.6 | 61.48 | 0 | 0 | 0 | 0 | 0 | 10 | 40 | 0.4477455 | 1.8 | 1.5 | 3.58 | 300 | 50 | 60 |  | 79.25446 | [5 empty] | 10.1098/rsos.191061
800 | 7.6 | 61.48 | 0 | 0 | 0 | 0 | 0 | 10 | 40 | 0.4477455 | 1.8 | 1.5 | 3.58 | 300 | 60.0885 | 60 |  | 86.23676 | [5 empty] | 10.1098/rsos.191061
800 | 7.6 | 61.48 | 0 | 0 | 0 | 0 | 0 | 10 | 40 | 0.4477455 | 1.8 | 1.5 | 3.58 | 300 | 70 | 60 |  | 98.00869 | [5 empty] | 10.1098/rsos.191061
800 | 7.6 | 61.48 | 0 | 0 | 0 | 0 | 0 | 10 | 40 | 0.4477455 | 1.8 | 1.5 | 3.58 | 300 | 80 | 60 |  | 98.04394 | [5 empty] | 10.1098/rsos.191061
800 | 7.6 | 61.48 | 0 | 0 | 0 | 0 | 0 | 10 | 40 | 0.4477455 | 1.8 | 1.5 | 3.58 | 300 | 90.17699 | 60 |  | 98.07902 | [5 empty] | 10.1098/rsos.191061
800 | 7.6 | 61.48 | 0 | 0 | 0 | 0 | 0 | 10 | 40 | 0.4477455 | 1.8 | 1.5 | 3.58 | 300 | 70 | 30.04505 | 84.03706 | [6 empty] | 10.1098/rsos.191061
800 | 7.6 | 61.48 | 0 | 0 | 0 | 0 | 0 | 10 | 40 | 0.4477455 | 1.8 | 1.5 | 3.58 | 300 | 70 | 40.26359 | 85.32648 | [6 empty] | 10.1098/rsos.191061
800 | 7.6 | 61.48 | 0 | 0 | 0 | 0 | 0 | 10 | 40 | 0.4477455 | 1.8 | 1.5 | 3.58 | 300 | 70 | 50.26315 | 91.9429 | [6 empty] | 10.1098/rsos.191061
800 | 7.6 | 61.48 | 0 | 0 | 0 | 0 | 0 | 10 | 40 | 0.4477455 | 1.8 | 1.5 | 3.58 | 300 | 70 | 60.3519 | 98.60941 | [6 empty] | 10.1098/rsos.191061
800 | 7.6 | 61.48 | 0 | 0 | 0 | 0 | 0 | 10 | 40 | 0.4477455 | 1.8 | 1.5 | 3.58 | 300 | 70 | 70.29258 | 98.59276 | [6 empty] | 10.1098/rsos.191061
800 | 7.6 | 61.48 | 0 | 0 | 0 | 0 | 0 | 10 | 40 | 0.4477455 | 1.8 | 1.5 | 3.58 | 300 | 70 | 30.18732 |  | 80.06698 | [5 empty] | 10.1098/rsos.191061
800 | 7.6 | 61.48 | 0 | 0 | 0 | 0 | 0 | 10 | 40 | 0.4477455 | 1.8 | 1.5 | 3.58 | 300 | 70 | 40.07181 |  | 83.71876 | [5 empty] | 10.1098/rsos.191061
800 | 7.6 | 61.48 | 0 | 0 | 0 | 0 | 0 | 10 | 40 | 0.4477455 | 1.8 | 1.5 | 3.58 | 300 | 70 | 50.16547 |  | 90.93803 | [5 empty] | 10.1098/rsos.191061
800 | 7.6 | 61.48 | 0 | 0 | 0 | 0 | 0 | 10 | 40 | 0.4477455 | 1.8 | 1.5 | 3.58 | 300 | 70 | 60.25646 |  | 97.8558 | [5 empty] | 10.1098/rsos.191061
800 | 7.6 | 61.48 | 0 | 0 | 0 | 0 | 0 | 10 | 40 | 0.4477455 | 1.8 | 1.5 | 3.58 | 300 | 70 | 70.19892 |  | 98.04016 | [5 empty] | 10.1098/rsos.191061
80 | 6.5 | 11.9 | 16.4 | 0 | 29.3 | 0 | 0 | 40 | 90 | 0.22 | 0.05 | 1.5 | 1.01 | 500 | 50 | 0.704698 |  | 0.3191126 | [5 empty] | 10.1002/slct.202001843
80 | 6.5 | 11.9 | 16.4 | 0 | 29.3 | 0 | 0 | 40 | 90 | 0.22 | 0.05 | 1.5 | 1.01 | 500 | 50 | 10.06711 |  | 22.654 | [5 empty] | 10.1002/slct.202001843
80 | 6.5 | 11.9 | 16.4 | 0 | 29.3 | 0 | 0 | 40 | 90 | 0.22 | 0.05 | 1.5 | 1.01 | 500 | 50 | 29.69799 |  | 31.97409 | [5 empty] | 10.1002/slct.202001843
80 | 6.5 | 11.9 | 16.4 | 0 | 29.3 | 0 | 0 | 40 | 90 | 0.22 | 0.05 | 1.5 | 1.01 | 500 | 50 | 59.89933 |  | 35.73227 | [5 empty] | 10.1002/slct.202001843
80 | 6.5 | 11.9 | 16.4 | 0 | 29.3 | 0 | 0 | 40 | 90 | 0.22 | 0.05 | 1.5 | 1.01 | 500 | 50 | 90.10067 |  | 38.53503 | [5 empty] | 10.1002/slct.202001843
80 | 6.5 | 11.9 | 16.4 | 0 | 29.3 | 0 | 0 | 40 | 90 | 0.22 | 0.05 | 1.5 | 1.01 | 500 | 50 | 119.698 |  | 40.7639 | [5 empty] | 10.1002/slct.202001843
80 | 6.5 | 11.9 | 16.4 | 0 | 29.3 | 0 | 0 | 40 | 90 | 0.22 | 0.05 | 1.5 | 1.01 | 500 | 50 | 150.2013 |  | 43.56731 | [5 empty] | 10.1002/slct.202001843
80 | 6.5 | 11.9 | 16.4 | 0 | 29.3 | 0 | 0 | 40 | 90 | 0.22 | 0.05 | 1.5 | 1.01 | 500 | 50 | 180.4027 |  | 44.84012 | [5 empty] | 10.1002/slct.202001843
80 | 6.5 | 11.9 | 16.4 | 0 | 29.3 | 0 | 0 | 40 | 90 | 0.22 | 0.05 | 1.5 | 1.01 | 500 | 60 | 0.704698 |  | 0.3171889 | [5 empty] | 10.1002/slct.202001843
80 | 6.5 | 11.9 | 16.4 | 0 | 29.3 | 0 | 0 | 40 | 90 | 0.22 | 0.05 | 1.5 | 1.01 | 500 | 60 | 10.06711 |  | 29.72406 | [5 empty] | 10.1002/slct.202001843
80 | 6.5 | 11.9 | 16.4 | 0 | 29.3 | 0 | 0 | 40 | 90 | 0.22 | 0.05 | 1.5 | 1.01 | 500 | 60 | 29.69799 |  | 38.47219 | [5 empty] | 10.1002/slct.202001843
80 | 6.5 | 11.9 | 16.4 | 0 | 29.3 | 0 | 0 | 40 | 90 | 0.22 | 0.05 | 1.5 | 1.01 | 500 | 60 | 59.89933 |  | 44.90489 | [5 empty] | 10.1002/slct.202001843
80 | 6.5 | 11.9 | 16.4 | 0 | 29.3 | 0 | 0 | 40 | 90 | 0.22 | 0.05 | 1.5 | 1.01 | 500 | 60 | 90.10067 |  | 50.38217 | [5 empty] | 10.1002/slct.202001843
80 | 6.5 | 11.9 | 16.4 | 0 | 29.3 | 0 | 0 | 40 | 90 | 0.22 | 0.05 | 1.5 | 1.01 | 500 | 60 | 119.698 |  | 57.77156 | [5 empty] | 10.1002/slct.202001843
80 | 6.5 | 11.9 | 16.4 | 0 | 29.3 | 0 | 0 | 40 | 90 | 0.22 | 0.05 | 1.5 | 1.01 | 500 | 60 | 150.2013 |  | 63.05711 | [5 empty] | 10.1002/slct.202001843
80 | 6.5 | 11.9 | 16.4 | 0 | 29.3 | 0 | 0 | 40 | 90 | 0.22 | 0.05 | 1.5 | 1.01 | 500 | 60 | 180.4027 |  | 68.34331 | [5 empty] | 10.1002/slct.202001843
80 | 6.5 | 11.9 | 16.4 | 0 | 29.3 | 0 | 0 | 40 | 90 | 0.22 | 0.05 | 1.5 | 1.01 | 500 | 70 | 0.704698 |  | 0.3178301 | [5 empty] | 10.1002/slct.202001843
80 | 6.5 | 11.9 | 16.4 | 0 | 29.3 | 0 | 0 | 40 | 90 | 0.22 | 0.05 | 1.5 | 1.01 | 500 | 70 | 10.06711 |  | 37.5591 | [5 empty] | 10.1002/slct.202001843
80 | 6.5 | 11.9 | 16.4 | 0 | 29.3 | 0 | 0 | 40 | 90 | 0.22 | 0.05 | 1.5 | 1.01 | 500 | 70 | 29.69799 |  | 49.93652 | [5 empty] | 10.1002/slct.202001843
80 | 6.5 | 11.9 | 16.4 | 0 | 29.3 | 0 | 0 | 40 | 90 | 0.22 | 0.05 | 1.5 | 1.01 | 500 | 70 | 59.89933 |  | 66.68768 | [5 empty] | 10.1002/slct.202001843
80 | 6.5 | 11.9 | 16.4 | 0 | 29.3 | 0 | 0 | 40 | 90 | 0.22 | 0.05 | 1.5 | 1.01 | 500 | 70 | 90.10067 |  | 79.80828 | [5 empty] | 10.1002/slct.202001843
80 | 6.5 | 11.9 | 16.4 | 0 | 29.3 | 0 | 0 | 40 | 90 | 0.22 | 0.05 | 1.5 | 1.01 | 500 | 70 | 119.698 |  | 88.34416 | [5 empty] | 10.1002/slct.202001843
80 | 6.5 | 11.9 | 16.4 | 0 | 29.3 | 0 | 0 | 40 | 90 | 0.22 | 0.05 | 1.5 | 1.01 | 500 | 70 | 150.2013 |  | 92.86603 | [5 empty] | 10.1002/slct.202001843
80 | 6.5 | 11.9 | 16.4 | 0 | 29.3 | 0 | 0 | 40 | 90 | 0.22 | 0.05 | 1.5 | 1.01 | 500 | 70 | 180.4027 |  | 92.80127 | [5 empty] | 10.1002/slct.202001843
80 | 6.5 | 11.9 | 16.4 | 0 | 29.3 | 0 | 0 | 40 | 90 | 0.22 | 0.05 | 1.5 | 1.01 | 500 | 80 | 0.704698 |  | 0.3197538 | [5 empty] | 10.1002/slct.202001843
80 | 6.5 | 11.9 | 16.4 | 0 | 29.3 | 0 | 0 | 40 | 90 | 0.22 | 0.05 | 1.5 | 1.01 | 500 | 80 | 10.06711 |  | 50.93425 | [5 empty] | 10.1002/slct.202001843
80 | 6.5 | 11.9 | 16.4 | 0 | 29.3 | 0 | 0 | 40 | 90 | 0.22 | 0.05 | 1.5 | 1.01 | 500 | 80 | 29.69799 |  | 73.05754 | [5 empty] | 10.1002/slct.202001843
80 | 6.5 | 11.9 | 16.4 | 0 | 29.3 | 0 | 0 | 40 | 90 | 0.22 | 0.05 | 1.5 | 1.01 | 500 | 80 | 59.89933 |  | 90.57303 | [5 empty] | 10.1002/slct.202001843
80 | 6.5 | 11.9 | 16.4 | 0 | 29.3 | 0 | 0 | 40 | 90 | 0.22 | 0.05 | 1.5 | 1.01 | 500 | 80 | 90.10067 |  | 94.52293 | [5 empty] | 10.1002/slct.202001843
80 | 6.5 | 11.9 | 16.4 | 0 | 29.3 | 0 | 0 | 40 | 90 | 0.22 | 0.05 | 1.5 | 1.01 | 500 | 80 | 119.698 |  | 96.94161 | [5 empty] | 10.1002/slct.202001843
80 | 6.5 | 11.9 | 16.4 | 0 | 29.3 | 0 | 0 | 40 | 90 | 0.22 | 0.05 | 1.5 | 1.01 | 500 | 80 | 150.2013 |  | 98.02526 | [5 empty] | 10.1002/slct.202001843
80 | 6.5 | 11.9 | 16.4 | 0 | 29.3 | 0 | 0 | 40 | 90 | 0.22 | 0.05 | 1.5 | 1.01 | 500 | 80 | 180.4027 |  | 98.1503 | [5 empty] | 10.1002/slct.202001843
80 | 6.5 | 11.9 | 16.4 | 0 | 29.3 | 0 | 0 | 40 | 90 | 0.22 | 0.05 | 1.5 | 1.01 | 500 | 90 | 0.704698 |  | 0.5095541 | [5 empty] | 10.1002/slct.202001843
80 | 6.5 | 11.9 | 16.4 | 0 | 29.3 | 0 | 0 | 40 | 90 | 0.22 | 0.05 | 1.5 | 1.01 | 500 | 90 | 10.06711 |  | 66.03044 | [5 empty] | 10.1002/slct.202001843
80 | 6.5 | 11.9 | 16.4 | 0 | 29.3 | 0 | 0 | 40 | 90 | 0.22 | 0.05 | 1.5 | 1.01 | 500 | 90 | 29.69799 |  | 93.31167 | [5 empty] | 10.1002/slct.202001843
80 | 6.5 | 11.9 | 16.4 | 0 | 29.3 | 0 | 0 | 40 | 90 | 0.22 | 0.05 | 1.5 | 1.01 | 500 | 90 | 59.89933 |  | 96.6864 | [5 empty] | 10.1002/slct.202001843
80 | 6.5 | 11.9 | 16.4 | 0 | 29.3 | 0 | 0 | 40 | 90 | 0.22 | 0.05 | 1.5 | 1.01 | 500 | 90 | 90.10067 |  | 98.91592 | [5 empty] | 10.1002/slct.202001843
80 | 6.5 | 11.9 | 16.4 | 0 | 29.3 | 0 | 0 | 40 | 90 | 0.22 | 0.05 | 1.5 | 1.01 | 500 | 90 | 119.698 |  | 98.66263 | [5 empty] | 10.1002/slct.202001843
80 | 6.5 | 11.9 | 16.4 | 0 | 29.3 | 0 | 0 | 40 | 90 | 0.22 | 0.05 | 1.5 | 1.01 | 500 | 90 | 150.2013 |  | 98.98068 | [5 empty] | 10.1002/slct.202001843
80 | 6.5 | 11.9 | 16.4 | 0 | 29.3 | 0 | 0 | 40 | 90 | 0.22 | 0.05 | 1.5 | 1.01 | 500 | 90 | 180.4027 |  | 98.72547 | [5 empty] | 10.1002/slct.202001843
80 | 6.5 | 11.9 | 16.4 | 0 | 29.3 | 0 | 0 | 40 | 90 | 0.22 | 0.05 | 1.5 | 1.01 | 500 | 50 | 0 | 0 | [6 empty] | 10.1002/slct.202001843
80 | 6.5 | 11.9 | 16.4 | 0 | 29.3 | 0 | 0 | 40 | 90 | 0.22 | 0.05 | 1.5 | 1.01 | 500 | 50 | 9.767653 | 45.9398 | [6 empty] | 10.1002/slct.202001843
80 | 6.5 | 11.9 | 16.4 | 0 | 29.3 | 0 | 0 | 40 | 90 | 0.22 | 0.05 | 1.5 | 1.01 | 500 | 50 | 29.6688 | 65.51266 | [6 empty] | 10.1002/slct.202001843
80 | 6.5 | 11.9 | 16.4 | 0 | 29.3 | 0 | 0 | 40 | 90 | 0.22 | 0.05 | 1.5 | 1.01 | 500 | 50 | 59.64484 | 70.25631 | [6 empty] | 10.1002/slct.202001843
80 | 6.5 | 11.9 | 16.4 | 0 | 29.3 | 0 | 0 | 40 | 90 | 0.22 | 0.05 | 1.5 | 1.01 | 500 | 50 | 89.93072 | 73.65313 | [6 empty] | 10.1002/slct.202001843
80 | 6.5 | 11.9 | 16.4 | 0 | 29.3 | 0 | 0 | 40 | 90 | 0.22 | 0.05 | 1.5 | 1.01 | 500 | 50 | 119.9281 | 74.16596 | [6 empty] | 10.1002/slct.202001843
80 | 6.5 | 11.9 | 16.4 | 0 | 29.3 | 0 | 0 | 40 | 90 | 0.22 | 0.05 | 1.5 | 1.01 | 500 | 50 | 149.9197 | 75.83264 | [6 empty] | 10.1002/slct.202001843
80 | 6.5 | 11.9 | 16.4 | 0 | 29.3 | 0 | 0 | 40 | 90 | 0.22 | 0.05 | 1.5 | 1.01 | 500 | 50 | 179.9249 | 74.80699 | [6 empty] | 10.1002/slct.202001843
80 | 6.5 | 11.9 | 16.4 | 0 | 29.3 | 0 | 0 | 40 | 90 | 0.22 | 0.05 | 1.5 | 1.01 | 500 | 60 | 0.3007673 | 0.3831087 | [6 empty] | 10.1002/slct.202001843
80 | 6.5 | 11.9 | 16.4 | 0 | 29.3 | 0 | 0 | 40 | 90 | 0.22 | 0.05 | 1.5 | 1.01 | 500 | 60 | 10.0027 | 59.40084 | [6 empty] | 10.1002/slct.202001843
80 | 6.5 | 11.9 | 16.4 | 0 | 29.3 | 0 | 0 | 40 | 90 | 0.22 | 0.05 | 1.5 | 1.01 | 500 | 60 | 29.92813 | 74.16596 | [6 empty] | 10.1002/slct.202001843
80 | 6.5 | 11.9 | 16.4 | 0 | 29.3 | 0 | 0 | 40 | 90 | 0.22 | 0.05 | 1.5 | 1.01 | 500 | 60 | 59.61279 | 76.60253 | [6 empty] | 10.1002/slct.202001843
80 | 6.5 | 11.9 | 16.4 | 0 | 29.3 | 0 | 0 | 40 | 90 | 0.22 | 0.05 | 1.5 | 1.01 | 500 | 60 | 89.90352 | 79.0378 | [6 empty] | 10.1002/slct.202001843
80 | 6.5 | 11.9 | 16.4 | 0 | 29.3 | 0 | 0 | 40 | 90 | 0.22 | 0.05 | 1.5 | 1.01 | 500 | 60 | 119.8961 | 80.51218 | [6 empty] | 10.1002/slct.202001843
80 | 6.5 | 11.9 | 16.4 | 0 | 29.3 | 0 | 0 | 40 | 90 | 0.22 | 0.05 | 1.5 | 1.01 | 500 | 60 | 150.1936 | 81.60129 | [6 empty] | 10.1002/slct.202001843
80 | 6.5 | 11.9 | 16.4 | 0 | 29.3 | 0 | 0 | 40 | 90 | 0.22 | 0.05 | 1.5 | 1.01 | 500 | 60 | 180.4843 | 84.03656 | [6 empty] | 10.1002/slct.202001843
80 | 6.5 | 11.9 | 16.4 | 0 | 29.3 | 0 | 0 | 40 | 90 | 0.22 | 0.05 | 1.5 | 1.01 | 500 | 70 | 0.3007673 | 0.3831087 | [6 empty] | 10.1002/slct.202001843
80 | 6.5 | 11.9 | 16.4 | 0 | 29.3 | 0 | 0 | 40 | 90 | 0.22 | 0.05 | 1.5 | 1.01 | 500 | 70 | 9.633619 | 72.47855 | [6 empty] | 10.1002/slct.202001843
80 | 6.5 | 11.9 | 16.4 | 0 | 29.3 | 0 | 0 | 40 | 90 | 0.22 | 0.05 | 1.5 | 1.01 | 500 | 70 | 29.30749 | 77.0519 | [6 empty] | 10.1002/slct.202001843
80 | 6.5 | 11.9 | 16.4 | 0 | 29.3 | 0 | 0 | 40 | 90 | 0.22 | 0.05 | 1.5 | 1.01 | 500 | 70 | 59.57005 | 85.06416 | [6 empty] | 10.1002/slct.202001843
80 | 6.5 | 11.9 | 16.4 | 0 | 29.3 | 0 | 0 | 40 | 90 | 0.22 | 0.05 | 1.5 | 1.01 | 500 | 70 | 89.24598 | 89.23152 | [6 empty] | 10.1002/slct.202001843
80 | 6.5 | 11.9 | 16.4 | 0 | 29.3 | 0 | 0 | 40 | 90 | 0.22 | 0.05 | 1.5 | 1.01 | 500 | 70 | 119.8349 | 92.62769 | [6 empty] | 10.1002/slct.202001843
80 | 6.5 | 11.9 | 16.4 | 0 | 29.3 | 0 | 0 | 40 | 90 | 0.22 | 0.05 | 1.5 | 1.01 | 500 | 70 | 149.8313 | 93.33283 | [6 empty] | 10.1002/slct.202001843
80 | 6.5 | 11.9 | 16.4 | 0 | 29.3 | 0 | 0 | 40 | 90 | 0.22 | 0.05 | 1.5 | 1.01 | 500 | 70 | 179.8287 | 93.84566 | [6 empty] | 10.1002/slct.202001843
80 | 6.5 | 11.9 | 16.4 | 0 | 29.3 | 0 | 0 | 40 | 90 | 0.22 | 0.05 | 1.5 | 1.01 | 500 | 80 | 0.3027098 | 0 | [6 empty] | 10.1002/slct.202001843
80 | 6.5 | 11.9 | 16.4 | 0 | 29.3 | 0 | 0 | 40 | 90 | 0.22 | 0.05 | 1.5 | 1.01 | 500 | 80 | 9.886147 | 82.47801 | [6 empty] | 10.1002/slct.202001843
80 | 6.5 | 11.9 | 16.4 | 0 | 29.3 | 0 | 0 | 40 | 90 | 0.22 | 0.05 | 1.5 | 1.01 | 500 | 80 | 29.86597 | 86.47378 | [6 empty] | 10.1002/slct.202001843
80 | 6.5 | 11.9 | 16.4 | 0 | 29.3 | 0 | 0 | 40 | 90 | 0.22 | 0.05 | 1.5 | 1.01 | 500 | 80 | 59.83035 | 93.52514 | [6 empty] | 10.1002/slct.202001843
80 | 6.5 | 11.9 | 16.4 | 0 | 29.3 | 0 | 0 | 40 | 90 | 0.22 | 0.05 | 1.5 | 1.01 | 500 | 80 | 89.51793 | 95.38478 | [6 empty] | 10.1002/slct.202001843
80 | 6.5 | 11.9 | 16.4 | 0 | 29.3 | 0 | 0 | 40 | 90 | 0.22 | 0.05 | 1.5 | 1.01 | 500 | 80 | 119.8155 | 96.47389 | [6 empty] | 10.1002/slct.202001843
80 | 6.5 | 11.9 | 16.4 | 0 | 29.3 | 0 | 0 | 40 | 90 | 0.22 | 0.05 | 1.5 | 1.01 | 500 | 80 | 150.111 | 97.94762 | [6 empty] | 10.1002/slct.202001843
80 | 6.5 | 11.9 | 16.4 | 0 | 29.3 | 0 | 0 | 40 | 90 | 0.22 | 0.05 | 1.5 | 1.01 | 500 | 80 | 180.4105 | 98.6521 | [6 empty] | 10.1002/slct.202001843
80 | 6.5 | 11.9 | 16.4 | 0 | 29.3 | 0 | 0 | 40 | 90 | 0.22 | 0.05 | 1.5 | 1.01 | 500 | 90 | 0.3017386 | 0.1907989 | [6 empty] | 10.1002/slct.202001843
80 | 6.5 | 11.9 | 16.4 | 0 | 29.3 | 0 | 0 | 40 | 90 | 0.22 | 0.05 | 1.5 | 1.01 | 500 | 90 | 9.868664 | 85.93959 | [6 empty] | 10.1002/slct.202001843
80 | 6.5 | 11.9 | 16.4 | 0 | 29.3 | 0 | 0 | 40 | 90 | 0.22 | 0.05 | 1.5 | 1.01 | 500 | 90 | 29.51923 | 95.12837 | [6 empty] | 10.1002/slct.202001843
80 | 6.5 | 11.9 | 16.4 | 0 | 29.3 | 0 | 0 | 40 | 90 | 0.22 | 0.05 | 1.5 | 1.01 | 500 | 90 | 59.50887 | 97.17967 | [6 empty] | 10.1002/slct.202001843
80 | 6.5 | 11.9 | 16.4 | 0 | 29.3 | 0 | 0 | 40 | 90 | 0.22 | 0.05 | 1.5 | 1.01 | 500 | 90 | 89.80931 | 97.69185 | [6 empty] | 10.1002/slct.202001843
80 | 6.5 | 11.9 | 16.4 | 0 | 29.3 | 0 | 0 | 40 | 90 | 0.22 | 0.05 | 1.5 | 1.01 | 500 | 90 | 120.1049 | 99.16558 | [6 empty] | 10.1002/slct.202001843
80 | 6.5 | 11.9 | 16.4 | 0 | 29.3 | 0 | 0 | 40 | 90 | 0.22 | 0.05 | 1.5 | 1.01 | 500 | 90 | 149.5001 | 98.91046 | [6 empty] | 10.1002/slct.202001843
80 | 6.5 | 11.9 | 16.4 | 0 | 29.3 | 0 | 0 | 40 | 90 | 0.22 | 0.05 | 1.5 | 1.01 | 500 | 90 | 179.8045 | 98.6534 | [6 empty] | 10.1002/slct.202001843
80 | 6.5 | 11.9 | 16.4 | 0 | 29.3 | 0 | 0 | 40 | 90 | 0.22 | 0.05 | 1.5 | 1.01 | 500 | 50 | 0.4010643 |  |  | 0.1911381 |  |  |  |  | 10.1002/slct.202001843
80 | 6.5 | 11.9 | 16.4 | 0 | 29.3 | 0 | 0 | 40 | 90 | 0.22 | 0.05 | 1.5 | 1.01 | 500 | 50 | 9.649327 |  |  | 22.86968 |  |  |  |  | 10.1002/slct.202001843
80 | 6.5 | 11.9 | 16.4 | 0 | 29.3 | 0 | 0 | 40 | 90 | 0.22 | 0.05 | 1.5 | 1.01 | 500 | 50 | 29.83873 |  |  | 31.90877 |  |  |  |  | 10.1002/slct.202001843
80 | 6.5 | 11.9 | 16.4 | 0 | 29.3 | 0 | 0 | 40 | 90 | 0.22 | 0.05 | 1.5 | 1.01 | 500 | 50 | 60.02118 |  |  | 35.66203 |  |  |  |  | 10.1002/slct.202001843
80 | 6.5 | 11.9 | 16.4 | 0 | 29.3 | 0 | 0 | 40 | 90 | 0.22 | 0.05 | 1.5 | 1.01 | 500 | 50 | 90.20851 |  |  | 38.4444 |  |  |  |  | 10.1002/slct.202001843
80 | 6.5 | 11.9 | 16.4 | 0 | 29.3 | 0 | 0 | 40 | 90 | 0.22 | 0.05 | 1.5 | 1.01 | 500 | 50 | 120.0968 |  |  | 40.64553 |  |  |  |  | 10.1002/slct.202001843
80 | 6.5 | 11.9 | 16.4 | 0 | 29.3 | 0 | 0 | 40 | 90 | 0.22 | 0.05 | 1.5 | 1.01 | 500 | 50 | 149.9811 |  |  | 43.62337 |  |  |  |  | 10.1002/slct.202001843
80 | 6.5 | 11.9 | 16.4 | 0 | 29.3 | 0 | 0 | 40 | 90 | 0.22 | 0.05 | 1.5 | 1.01 | 500 | 50 | 180.1792 |  |  | 44.26977 |  |  |  |  | 10.1002/slct.202001843
80 | 6.5 | 11.9 | 16.4 | 0 | 29.3 | 0 | 0 | 40 | 90 | 0.22 | 0.05 | 1.5 | 1.01 | 500 | 60 | 0 |  |  | 0 |  |  |  |  | 10.1002/slct.202001843
80 | 6.5 | 11.9 | 16.4 | 0 | 29.3 | 0 | 0 | 40 | 90 | 0.22 | 0.05 | 1.5 | 1.01 | 500 | 60 | 9.917137 |  |  | 29.66464 |  |  |  |  | 10.1002/slct.202001843
80 | 6.5 | 11.9 | 16.4 | 0 | 29.3 | 0 | 0 | 40 | 90 | 0.22 | 0.05 | 1.5 | 1.01 | 500 | 60 | 29.80745 |  |  | 38.1225 |  |  |  |  | 10.1002/slct.202001843
80 | 6.5 | 11.9 | 16.4 | 0 | 29.3 | 0 | 0 | 40 | 90 | 0.22 | 0.05 | 1.5 | 1.01 | 500 | 60 | 59.67615 |  |  | 44.20721 |  |  |  |  | 10.1002/slct.202001843
80 | 6.5 | 11.9 | 16.4 | 0 | 29.3 | 0 | 0 | 40 | 90 | 0.22 | 0.05 | 1.5 | 1.01 | 500 | 60 | 90.14889 |  |  | 50.28931 |  |  |  |  | 10.1002/slct.202001843
80 | 6.5 | 11.9 | 16.4 | 0 | 29.3 | 0 | 0 | 40 | 90 | 0.22 | 0.05 | 1.5 | 1.01 | 500 | 60 | 119.7117 |  |  | 57.15204 |  |  |  |  | 10.1002/slct.202001843
80 | 6.5 | 11.9 | 16.4 | 0 | 29.3 | 0 | 0 | 40 | 90 | 0.22 | 0.05 | 1.5 | 1.01 | 500 | 60 | 149.8873 |  |  | 62.26455 |  |  |  |  | 10.1002/slct.202001843
80 | 6.5 | 11.9 | 16.4 | 0 | 29.3 | 0 | 0 | 40 | 90 | 0.22 | 0.05 | 1.5 | 1.01 | 500 | 60 | 180.362 |  |  | 67.9583 |  |  |  |  | 10.1002/slct.202001843
80 | 6.5 | 11.9 | 16.4 | 0 | 29.3 | 0 | 0 | 40 | 90 | 0.22 | 0.05 | 1.5 | 1.01 | 500 | 70 | 0.4000869 |  |  | 0.3853171 |  |  |  |  | 10.1002/slct.202001843
80 | 6.5 | 11.9 | 16.4 | 0 | 29.3 | 0 | 0 | 40 | 90 | 0.22 | 0.05 | 1.5 | 1.01 | 500 | 70 | 10.18104 |  |  | 37.23632 |  |  |  |  | 10.1002/slct.202001843
80 | 6.5 | 11.9 | 16.4 | 0 | 29.3 | 0 | 0 | 40 | 90 | 0.22 | 0.05 | 1.5 | 1.01 | 500 | 70 | 29.75565 |  |  | 48.41399 |  |  |  |  | 10.1002/slct.202001843
80 | 6.5 | 11.9 | 16.4 | 0 | 29.3 | 0 | 0 | 40 | 90 | 0.22 | 0.05 | 1.5 | 1.01 | 500 | 70 | 59.86479 |  |  | 66.73067 |  |  |  |  | 10.1002/slct.202001843
80 | 6.5 | 11.9 | 16.4 | 0 | 29.3 | 0 | 0 | 40 | 90 | 0.22 | 0.05 | 1.5 | 1.01 | 500 | 70 | 90.00326 |  |  | 79.22198 |  |  |  |  | 10.1002/slct.202001843
80 | 6.5 | 11.9 | 16.4 | 0 | 29.3 | 0 | 0 | 40 | 90 | 0.22 | 0.05 | 1.5 | 1.01 | 500 | 70 | 120.1593 |  |  | 88.21807 |  |  |  |  | 10.1002/slct.202001843
80 | 6.5 | 11.9 | 16.4 | 0 | 29.3 | 0 | 0 | 40 | 90 | 0.22 | 0.05 | 1.5 | 1.01 | 500 | 70 | 150.3388 |  |  | 92.55387 |  |  |  |  | 10.1002/slct.202001843
80 | 6.5 | 11.9 | 16.4 | 0 | 29.3 | 0 | 0 | 40 | 90 | 0.22 | 0.05 | 1.5 | 1.01 | 500 | 70 | 180.2359 |  |  | 93.00738 |  |  |  |  | 10.1002/slct.202001843
80 | 6.5 | 11.9 | 16.4 | 0 | 29.3 | 0 | 0 | 40 | 90 | 0.22 | 0.05 | 1.5 | 1.01 | 500 | 80 | 0.1000217 |  |  | 0 |  |  |  |  | 10.1002/slct.202001843
80 | 6.5 | 11.9 | 16.4 | 0 | 29.3 | 0 | 0 | 40 | 90 | 0.22 | 0.05 | 1.5 | 1.01 | 500 | 80 | 9.818419 |  |  | 49.27672 |  |  |  |  | 10.1002/slct.202001843
80 | 6.5 | 11.9 | 16.4 | 0 | 29.3 | 0 | 0 | 40 | 90 | 0.22 | 0.05 | 1.5 | 1.01 | 500 | 80 | 29.63836 |  |  | 71.71546 |  |  |  |  | 10.1002/slct.202001843
80 | 6.5 | 11.9 | 16.4 | 0 | 29.3 | 0 | 0 | 40 | 90 | 0.22 | 0.05 | 1.5 | 1.01 | 500 | 80 | 59.7475 |  |  | 90.03215 |  |  |  |  | 10.1002/slct.202001843
80 | 6.5 | 11.9 | 16.4 | 0 | 29.3 | 0 | 0 | 40 | 90 | 0.22 | 0.05 | 1.5 | 1.01 | 500 | 80 | 89.92213 |  |  | 95.33884 |  |  |  |  | 10.1002/slct.202001843
80 | 6.5 | 11.9 | 16.4 | 0 | 29.3 | 0 | 0 | 40 | 90 | 0.22 | 0.05 | 1.5 | 1.01 | 500 | 80 | 119.5123 |  |  | 96.76455 |  |  |  |  | 10.1002/slct.202001843
80 | 6.5 | 11.9 | 16.4 | 0 | 29.3 | 0 | 0 | 40 | 90 | 0.22 | 0.05 | 1.5 | 1.01 | 500 | 80 | 149.7065 |  |  | 98.18766 |  |  |  |  | 10.1002/slct.202001843
80 | 6.5 | 11.9 | 16.4 | 0 | 29.3 | 0 | 0 | 40 | 90 | 0.22 | 0.05 | 1.5 | 1.01 | 500 | 80 | 180.8135 |  |  | 98.24761 |  |  |  |  | 10.1002/slct.202001843
80 | 6.5 | 11.9 | 16.4 | 0 | 29.3 | 0 | 0 | 40 | 90 | 0.22 | 0.05 | 1.5 | 1.01 | 500 | 90 | 0.7030843 |  |  | 0.1898349 |  |  |  |  | 10.1002/slct.202001843
80 | 6.5 | 11.9 | 16.4 | 0 | 29.3 | 0 | 0 | 40 | 90 | 0.22 | 0.05 | 1.5 | 1.01 | 500 | 90 | 9.433319 |  |  | 65.78323 |  |  |  |  | 10.1002/slct.202001843
80 | 6.5 | 11.9 | 16.4 | 0 | 29.3 | 0 | 0 | 40 | 90 | 0.22 | 0.05 | 1.5 | 1.01 | 500 | 90 | 29.52889 |  |  | 93.46351 |  |  |  |  | 10.1002/slct.202001843
80 | 6.5 | 11.9 | 16.4 | 0 | 29.3 | 0 | 0 | 40 | 90 | 0.22 | 0.05 | 1.5 | 1.01 | 500 | 90 | 59.70938 |  |  | 97.60513 |  |  |  |  | 10.1002/slct.202001843
80 | 6.5 | 11.9 | 16.4 | 0 | 29.3 | 0 | 0 | 40 | 90 | 0.22 | 0.05 | 1.5 | 1.01 | 500 | 90 | 89.60447 |  |  | 98.447 |  |  |  |  | 10.1002/slct.202001843
80 | 6.5 | 11.9 | 16.4 | 0 | 29.3 | 0 | 0 | 40 | 90 | 0.22 | 0.05 | 1.5 | 1.01 | 500 | 90 | 120.1056 |  |  | 98.89791 |  |  |  |  | 10.1002/slct.202001843
80 | 6.5 | 11.9 | 16.4 | 0 | 29.3 | 0 | 0 | 40 | 90 | 0.22 | 0.05 | 1.5 | 1.01 | 500 | 90 | 149.7045 |  |  | 98.57602 |  |  |  |  | 10.1002/slct.202001843
80 | 6.5 | 11.9 | 16.4 | 0 | 29.3 | 0 | 0 | 40 | 90 | 0.22 | 0.05 | 1.5 | 1.01 | 500 | 90 | 180.2105 |  |  | 98.05604 |  |  |  |  | 10.1002/slct.202001843
80 | 6.5 | 11.9 | 16.4 | 0 | 29.3 | 0 | 0 | 40 | 90 | 0.22 | 0.05 | 1.5 | 1.01 | 500 | 50 | 0.4948363 |  |  |  |  | 0.3889514 |  |  | 10.1002/slct.202001843
80 | 6.5 | 11.9 | 16.4 | 0 | 29.3 | 0 | 0 | 40 | 90 | 0.22 | 0.05 | 1.5 | 1.01 | 500 | 50 | 10.86437 |  |  |  |  | 22.39277 |  |  | 10.1002/slct.202001843
80 | 6.5 | 11.9 | 16.4 | 0 | 29.3 | 0 | 0 | 40 | 90 | 0.22 | 0.05 | 1.5 | 1.01 | 500 | 50 | 30.35534 |  |  |  |  | 32.25947 |  |  | 10.1002/slct.202001843
80 | 6.5 | 11.9 | 16.4 | 0 | 29.3 | 0 | 0 | 40 | 90 | 0.22 | 0.05 | 1.5 | 1.01 | 500 | 50 | 60.4361 |  |  |  |  | 34.86075 |  |  | 10.1002/slct.202001843
80 | 6.5 | 11.9 | 16.4 | 0 | 29.3 | 0 | 0 | 40 | 90 | 0.22 | 0.05 | 1.5 | 1.01 | 500 | 50 | 89.60354 |  |  |  |  | 38.83184 |  |  | 10.1002/slct.202001843
80 | 6.5 | 11.9 | 16.4 | 0 | 29.3 | 0 | 0 | 40 | 90 | 0.22 | 0.05 | 1.5 | 1.01 | 500 | 50 | 119.9912 |  |  |  |  | 40.6513 |  |  | 10.1002/slct.202001843
80 | 6.5 | 11.9 | 16.4 | 0 | 29.3 | 0 | 0 | 40 | 90 | 0.22 | 0.05 | 1.5 | 1.01 | 500 | 50 | 150.373 |  |  |  |  | 43.25127 |  |  | 10.1002/slct.202001843
80 | 6.5 | 11.9 | 16.4 | 0 | 29.3 | 0 | 0 | 40 | 90 | 0.22 | 0.05 | 1.5 | 1.01 | 500 | 50 | 180.1615 |  |  |  |  | 44.68308 |  |  | 10.1002/slct.202001843
80 | 6.5 | 11.9 | 16.4 | 0 | 29.3 | 0 | 0 | 40 | 90 | 0.22 | 0.05 | 1.5 | 1.01 | 500 | 60 | 0.7973178 |  |  |  |  | 0.1925179 |  |  | 10.1002/slct.202001843
80 | 6.5 | 11.9 | 16.4 | 0 | 29.3 | 0 | 0 | 40 | 90 | 0.22 | 0.05 | 1.5 | 1.01 | 500 | 60 | 9.902599 |  |  |  |  | 30.20182 |  |  | 10.1002/slct.202001843
80 | 6.5 | 11.9 | 16.4 | 0 | 29.3 | 0 | 0 | 40 | 90 | 0.22 | 0.05 | 1.5 | 1.01 | 500 | 60 | 29.70633 |  |  |  |  | 38.50619 |  |  | 10.1002/slct.202001843
80 | 6.5 | 11.9 | 16.4 | 0 | 29.3 | 0 | 0 | 40 | 90 | 0.22 | 0.05 | 1.5 | 1.01 | 500 | 60 | 59.76066 |  |  |  |  | 44.61978 |  |  | 10.1002/slct.202001843
80 | 6.5 | 11.9 | 16.4 | 0 | 29.3 | 0 | 0 | 40 | 90 | 0.22 | 0.05 | 1.5 | 1.01 | 500 | 60 | 89.81646 |  |  |  |  | 50.53823 |  |  | 10.1002/slct.202001843
80 | 6.5 | 11.9 | 16.4 | 0 | 29.3 | 0 | 0 | 40 | 90 | 0.22 | 0.05 | 1.5 | 1.01 | 500 | 60 | 119.2614 |  |  |  |  | 57.63007 |  |  | 10.1002/slct.202001843
80 | 6.5 | 11.9 | 16.4 | 0 | 29.3 | 0 | 0 | 40 | 90 | 0.22 | 0.05 | 1.5 | 1.01 | 500 | 60 | 149.9236 |  |  |  |  | 62.96053 |  |  | 10.1002/slct.202001843
80 | 6.5 | 11.9 | 16.4 | 0 | 29.3 | 0 | 0 | 40 | 90 | 0.22 | 0.05 | 1.5 | 1.01 | 500 | 60 | 179.3789 |  |  |  |  | 68.68647 |  |  | 10.1002/slct.202001843
80 | 6.5 | 11.9 | 16.4 | 0 | 29.3 | 0 | 0 | 40 | 90 | 0.22 | 0.05 | 1.5 | 1.01 | 500 | 70 | 0.7973178 |  |  |  |  | 0.1925179 |  |  | 10.1002/slct.202001843
80 | 6.5 | 11.9 | 16.4 | 0 | 29.3 | 0 | 0 | 40 | 90 | 0.22 | 0.05 | 1.5 | 1.01 | 500 | 70 | 10.14635 |  |  |  |  | 37.81052 |  |  | 10.1002/slct.202001843
80 | 6.5 | 11.9 | 16.4 | 0 | 29.3 | 0 | 0 | 40 | 90 | 0.22 | 0.05 | 1.5 | 1.01 | 500 | 70 | 29.92365 |  |  |  |  | 49.6272 |  |  | 10.1002/slct.202001843
80 | 6.5 | 11.9 | 16.4 | 0 | 29.3 | 0 | 0 | 40 | 90 | 0.22 | 0.05 | 1.5 | 1.01 | 500 | 70 | 59.58445 |  |  |  |  | 68.03518 |  |  | 10.1002/slct.202001843
80 | 6.5 | 11.9 | 16.4 | 0 | 29.3 | 0 | 0 | 40 | 90 | 0.22 | 0.05 | 1.5 | 1.01 | 500 | 70 | 89.89134 |  |  |  |  | 80.58669 |  |  | 10.1002/slct.202001843
80 | 6.5 | 11.9 | 16.4 | 0 | 29.3 | 0 | 0 | 40 | 90 | 0.22 | 0.05 | 1.5 | 1.01 | 500 | 70 | 119.9266 |  |  |  |  | 89.23694 |  |  | 10.1002/slct.202001843
80 | 6.5 | 11.9 | 16.4 | 0 | 29.3 | 0 | 0 | 40 | 90 | 0.22 | 0.05 | 1.5 | 1.01 | 500 | 70 | 149.6961 |  |  |  |  | 93.20542 |  |  | 10.1002/slct.202001843
80 | 6.5 | 11.9 | 16.4 | 0 | 29.3 | 0 | 0 | 40 | 90 | 0.22 | 0.05 | 1.5 | 1.01 | 500 | 70 | 179.4934 |  |  |  |  | 93.46646 |  |  | 10.1002/slct.202001843
80 | 6.5 | 11.9 | 16.4 | 0 | 29.3 | 0 | 0 | 40 | 90 | 0.22 | 0.05 | 1.5 | 1.01 | 500 | 80 | 0.1952915 |  |  |  |  | 0.1951283 |  |  | 10.1002/slct.202001843
80 | 6.5 | 11.9 | 16.4 | 0 | 29.3 | 0 | 0 | 40 | 90 | 0.22 | 0.05 | 1.5 | 1.01 | 500 | 80 | 10.04943 |  |  |  |  | 50.68899 |  |  | 10.1002/slct.202001843
80 | 6.5 | 11.9 | 16.4 | 0 | 29.3 | 0 | 0 | 40 | 90 | 0.22 | 0.05 | 1.5 | 1.01 | 500 | 80 | 29.7401 |  |  |  |  | 74.01824 |  |  | 10.1002/slct.202001843
80 | 6.5 | 11.9 | 16.4 | 0 | 29.3 | 0 | 0 | 40 | 90 | 0.22 | 0.05 | 1.5 | 1.01 | 500 | 80 | 59.70192 |  |  |  |  | 92.42491 |  |  | 10.1002/slct.202001843
80 | 6.5 | 11.9 | 16.4 | 0 | 29.3 | 0 | 0 | 40 | 90 | 0.22 | 0.05 | 1.5 | 1.01 | 500 | 80 | 89.78415 |  |  |  |  | 94.83106 |  |  | 10.1002/slct.202001843
80 | 6.5 | 11.9 | 16.4 | 0 | 29.3 | 0 | 0 | 40 | 90 | 0.22 | 0.05 | 1.5 | 1.01 | 500 | 80 | 119.2746 |  |  |  |  | 95.87392 |  |  | 10.1002/slct.202001843
80 | 6.5 | 11.9 | 16.4 | 0 | 29.3 | 0 | 0 | 40 | 90 | 0.22 | 0.05 | 1.5 | 1.01 | 500 | 80 | 149.9648 |  |  |  |  | 97.49694 |  |  | 10.1002/slct.202001843
80 | 6.5 | 11.9 | 16.4 | 0 | 29.3 | 0 | 0 | 40 | 90 | 0.22 | 0.05 | 1.5 | 1.01 | 500 | 80 | 180.0602 |  |  |  |  | 98.14693 |  |  | 10.1002/slct.202001843
80 | 6.5 | 11.9 | 16.4 | 0 | 29.3 | 0 | 0 | 40 | 90 | 0.22 | 0.05 | 1.5 | 1.01 | 500 | 90 | 0.4948363 |  |  |  |  | 0.3889514 |  |  | 10.1002/slct.202001843
80 | 6.5 | 11.9 | 16.4 | 0 | 29.3 | 0 | 0 | 40 | 90 | 0.22 | 0.05 | 1.5 | 1.01 | 500 | 90 | 9.926093 |  |  |  |  | 67.07976 |  |  | 10.1002/slct.202001843
80 | 6.5 | 11.9 | 16.4 | 0 | 29.3 | 0 | 0 | 40 | 90 | 0.22 | 0.05 | 1.5 | 1.01 | 500 | 90 | 29.89281 |  |  |  |  | 93.7249 |  |  | 10.1002/slct.202001843
80 | 6.5 | 11.9 | 16.4 | 0 | 29.3 | 0 | 0 | 40 | 90 | 0.22 | 0.05 | 1.5 | 1.01 | 500 | 90 | 59.66815 |  |  |  |  | 96.91286 |  |  | 10.1002/slct.202001843
80 | 6.5 | 11.9 | 16.4 | 0 | 29.3 | 0 | 0 | 40 | 90 | 0.22 | 0.05 | 1.5 | 1.01 | 500 | 90 | 89.45524 |  |  |  |  | 98.5398 |  |  | 10.1002/slct.202001843
80 | 6.5 | 11.9 | 16.4 | 0 | 29.3 | 0 | 0 | 40 | 90 | 0.22 | 0.05 | 1.5 | 1.01 | 500 | 90 | 119.5536 |  |  |  |  | 98.79954 |  |  | 10.1002/slct.202001843
80 | 6.5 | 11.9 | 16.4 | 0 | 29.3 | 0 | 0 | 40 | 90 | 0.22 | 0.05 | 1.5 | 1.01 | 500 | 90 | 149.9574 |  |  |  |  | 98.47258 |  |  | 10.1002/slct.202001843
80 | 6.5 | 11.9 | 16.4 | 0 | 29.3 | 0 | 0 | 40 | 90 | 0.22 | 0.05 | 1.5 | 1.01 | 500 | 90 | 179.4567 |  |  |  |  | 98.34467 |  |  | 10.1002/slct.202001843
80 | 6.5 | 11.9 | 16.4 | 0 | 29.3 | 0 | 0 | 40 | 90 | 0.22 | 0.05 | 0.6 | 1.01 | 500 | 90 | 0.6976744 |  | 0.3154574 | [5 empty] | 10.1002/slct.202001843
80 | 6.5 | 11.9 | 16.4 | 0 | 29.3 | 0 | 0 | 40 | 90 | 0.22 | 0.05 | 0.6 | 1.01 | 500 | 90 | 9.667774 |  | 37.98107 | [5 empty] | 10.1002/slct.202001843
80 | 6.5 | 11.9 | 16.4 | 0 | 29.3 | 0 | 0 | 40 | 90 | 0.22 | 0.05 | 0.6 | 1.01 | 500 | 90 | 30.59801 |  | 40.25237 | [5 empty] | 10.1002/slct.202001843
80 | 6.5 | 11.9 | 16.4 | 0 | 29.3 | 0 | 0 | 40 | 90 | 0.22 | 0.05 | 0.6 | 1.01 | 500 | 90 | 60.19934 |  | 44.03785 | [5 empty] | 10.1002/slct.202001843
80 | 6.5 | 11.9 | 16.4 | 0 | 29.3 | 0 | 0 | 40 | 90 | 0.22 | 0.05 | 0.6 | 1.01 | 500 | 90 | 89.80066 |  | 44.60568 | [5 empty] | 10.1002/slct.202001843
80 | 6.5 | 11.9 | 16.4 | 0 | 29.3 | 0 | 0 | 40 | 90 | 0.22 | 0.05 | 0.6 | 1.01 | 500 | 90 | 119.701 |  | 46.11987 | [5 empty] | 10.1002/slct.202001843
80 | 6.5 | 11.9 | 16.4 | 0 | 29.3 | 0 | 0 | 40 | 90 | 0.22 | 0.05 | 0.6 | 1.01 | 500 | 90 | 149.9003 |  | 47.63407 | [5 empty] | 10.1002/slct.202001843
80 | 6.5 | 11.9 | 16.4 | 0 | 29.3 | 0 | 0 | 40 | 90 | 0.22 | 0.05 | 0.6 | 1.01 | 500 | 90 | 179.2027 |  | 49.71609 | [5 empty] | 10.1002/slct.202001843
80 | 6.5 | 11.9 | 16.4 | 0 | 29.3 | 0 | 0 | 40 | 90 | 0.22 | 0.05 | 0.9 | 1.01 | 500 | 90 | 0.6976744 |  | 0.3154574 | [5 empty] | 10.1002/slct.202001843
80 | 6.5 | 11.9 | 16.4 | 0 | 29.3 | 0 | 0 | 40 | 90 | 0.22 | 0.05 | 0.9 | 1.01 | 500 | 90 | 10.26578 |  | 52.74448 | [5 empty] | 10.1002/slct.202001843
80 | 6.5 | 11.9 | 16.4 | 0 | 29.3 | 0 | 0 | 40 | 90 | 0.22 | 0.05 | 0.9 | 1.01 | 500 | 90 | 29.40199 |  | 68.64353 | [5 empty] | 10.1002/slct.202001843
80 | 6.5 | 11.9 | 16.4 | 0 | 29.3 | 0 | 0 | 40 | 90 | 0.22 | 0.05 | 0.9 | 1.01 | 500 | 90 | 60.19934 |  | 72.80757 | [5 empty] | 10.1002/slct.202001843
80 | 6.5 | 11.9 | 16.4 | 0 | 29.3 | 0 | 0 | 40 | 90 | 0.22 | 0.05 | 0.9 | 1.01 | 500 | 90 | 90.09967 |  | 77.35016 | [5 empty] | 10.1002/slct.202001843
80 | 6.5 | 11.9 | 16.4 | 0 | 29.3 | 0 | 0 | 40 | 90 | 0.22 | 0.05 | 0.9 | 1.01 | 500 | 90 | 120 |  | 78.4858 | [5 empty] | 10.1002/slct.202001843
80 | 6.5 | 11.9 | 16.4 | 0 | 29.3 | 0 | 0 | 40 | 90 | 0.22 | 0.05 | 0.9 | 1.01 | 500 | 90 | 149.6013 |  | 79.43218 | [5 empty] | 10.1002/slct.202001843
80 | 6.5 | 11.9 | 16.4 | 0 | 29.3 | 0 | 0 | 40 | 90 | 0.22 | 0.05 | 0.9 | 1.01 | 500 | 90 | 180.0997 |  | 81.70347 | [5 empty] | 10.1002/slct.202001843
80 | 6.5 | 11.9 | 16.4 | 0 | 29.3 | 0 | 0 | 40 | 90 | 0.22 | 0.05 | 1.2 | 1.01 | 500 | 90 | 0.6976744 |  | 0.3154574 | [5 empty] | 10.1002/slct.202001843
80 | 6.5 | 11.9 | 16.4 | 0 | 29.3 | 0 | 0 | 40 | 90 | 0.22 | 0.05 | 1.2 | 1.01 | 500 | 90 | 10.56478 |  | 61.82965 | [5 empty] | 10.1002/slct.202001843
80 | 6.5 | 11.9 | 16.4 | 0 | 29.3 | 0 | 0 | 40 | 90 | 0.22 | 0.05 | 1.2 | 1.01 | 500 | 90 | 30.59801 |  | 84.73186 | [5 empty] | 10.1002/slct.202001843
80 | 6.5 | 11.9 | 16.4 | 0 | 29.3 | 0 | 0 | 40 | 90 | 0.22 | 0.05 | 1.2 | 1.01 | 500 | 90 | 60.49834 |  | 92.30284 | [5 empty] | 10.1002/slct.202001843
80 | 6.5 | 11.9 | 16.4 | 0 | 29.3 | 0 | 0 | 40 | 90 | 0.22 | 0.05 | 1.2 | 1.01 | 500 | 90 | 90.09967 |  | 96.08833 | [5 empty] | 10.1002/slct.202001843
80 | 6.5 | 11.9 | 16.4 | 0 | 29.3 | 0 | 0 | 40 | 90 | 0.22 | 0.05 | 1.2 | 1.01 | 500 | 90 | 120.299 |  | 97.7918 | [5 empty] | 10.1002/slct.202001843
80 | 6.5 | 11.9 | 16.4 | 0 | 29.3 | 0 | 0 | 40 | 90 | 0.22 | 0.05 | 1.2 | 1.01 | 500 | 90 | 149.9003 |  | 98.5489 | [5 empty] | 10.1002/slct.202001843
80 | 6.5 | 11.9 | 16.4 | 0 | 29.3 | 0 | 0 | 40 | 90 | 0.22 | 0.05 | 1.2 | 1.01 | 500 | 90 | 179.5017 |  | 99.11672 | [5 empty] | 10.1002/slct.202001843
80 | 6.5 | 11.9 | 16.4 | 0 | 29.3 | 0 | 0 | 40 | 90 | 0.22 | 0.05 | 1.5 | 1.01 | 500 | 90 | 0.9966777 |  | 0.126183 | [5 empty] | 10.1002/slct.202001843
80 | 6.5 | 11.9 | 16.4 | 0 | 29.3 | 0 | 0 | 40 | 90 | 0.22 | 0.05 | 1.5 | 1.01 | 500 | 90 | 10.56478 |  | 66.56151 | [5 empty] | 10.1002/slct.202001843
80 | 6.5 | 11.9 | 16.4 | 0 | 29.3 | 0 | 0 | 40 | 90 | 0.22 | 0.05 | 1.5 | 1.01 | 500 | 90 | 30.299 |  | 94.00631 | [5 empty] | 10.1002/slct.202001843
80 | 6.5 | 11.9 | 16.4 | 0 | 29.3 | 0 | 0 | 40 | 90 | 0.22 | 0.05 | 1.5 | 1.01 | 500 | 90 | 60.19934 |  | 97.0347 | [5 empty] | 10.1002/slct.202001843
80 | 6.5 | 11.9 | 16.4 | 0 | 29.3 | 0 | 0 | 40 | 90 | 0.22 | 0.05 | 1.5 | 1.01 | 500 | 90 | 89.80066 |  | 98.92744 | [5 empty] | 10.1002/slct.202001843
80 | 6.5 | 11.9 | 16.4 | 0 | 29.3 | 0 | 0 | 40 | 90 | 0.22 | 0.05 | 1.5 | 1.01 | 500 | 90 | 119.402 |  | 98.73817 | [5 empty] | 10.1002/slct.202001843
80 | 6.5 | 11.9 | 16.4 | 0 | 29.3 | 0 | 0 | 40 | 90 | 0.22 | 0.05 | 1.5 | 1.01 | 500 | 90 | 149.9003 |  | 99.30599 | [5 empty] | 10.1002/slct.202001843
80 | 6.5 | 11.9 | 16.4 | 0 | 29.3 | 0 | 0 | 40 | 90 | 0.22 | 0.05 | 1.5 | 1.01 | 500 | 90 | 179.5017 |  | 98.73817 | [5 empty] | 10.1002/slct.202001843
80 | 6.5 | 11.9 | 16.4 | 0 | 29.3 | 0 | 0 | 40 | 90 | 0.22 | 0.05 | 1.8 | 1.01 | 500 | 90 | 0.9966777 |  | 0.3154574 | [5 empty] | 10.1002/slct.202001843
80 | 6.5 | 11.9 | 16.4 | 0 | 29.3 | 0 | 0 | 40 | 90 | 0.22 | 0.05 | 1.8 | 1.01 | 500 | 90 | 10.86379 |  | 69.96845 | [5 empty] | 10.1002/slct.202001843
80 | 6.5 | 11.9 | 16.4 | 0 | 29.3 | 0 | 0 | 40 | 90 | 0.22 | 0.05 | 1.8 | 1.01 | 500 | 90 | 30.299 |  | 90.78864 | [5 empty] | 10.1002/slct.202001843
80 | 6.5 | 11.9 | 16.4 | 0 | 29.3 | 0 | 0 | 40 | 90 | 0.22 | 0.05 | 1.8 | 1.01 | 500 | 90 | 60.19934 |  | 95.14196 | [5 empty] | 10.1002/slct.202001843
80 | 6.5 | 11.9 | 16.4 | 0 | 29.3 | 0 | 0 | 40 | 90 | 0.22 | 0.05 | 1.8 | 1.01 | 500 | 90 | 90.09967 |  | 97.22397 | [5 empty] | 10.1002/slct.202001843
80 | 6.5 | 11.9 | 16.4 | 0 | 29.3 | 0 | 0 | 40 | 90 | 0.22 | 0.05 | 1.8 | 1.01 | 500 | 90 | 120 |  | 99.49527 | [5 empty] | 10.1002/slct.202001843
80 | 6.5 | 11.9 | 16.4 | 0 | 29.3 | 0 | 0 | 40 | 90 | 0.22 | 0.05 | 1.8 | 1.01 | 500 | 90 | 149.6013 |  | 99.49527 | [5 empty] | 10.1002/slct.202001843
80 | 6.5 | 11.9 | 16.4 | 0 | 29.3 | 0 | 0 | 40 | 90 | 0.22 | 0.05 | 1.8 | 1.01 | 500 | 90 | 180.0997 |  | 99.11672 | [5 empty] | 10.1002/slct.202001843
80 | 6.5 | 11.9 | 16.4 | 0 | 29.3 | 0 | 0 | 40 | 90 | 0.22 | 0.05 | 0.6 | 1.01 | 500 | 90 | 0.4026846 | 0.7595661 | [6 empty] | 10.1002/slct.202001843
80 | 6.5 | 11.9 | 16.4 | 0 | 29.3 | 0 | 0 | 40 | 90 | 0.22 | 0.05 | 0.6 | 1.01 | 500 | 90 | 9.765101 | 66.3717 | [6 empty] | 10.1002/slct.202001843
80 | 6.5 | 11.9 | 16.4 | 0 | 29.3 | 0 | 0 | 40 | 90 | 0.22 | 0.05 | 0.6 | 1.01 | 500 | 90 | 29.69799 | 67.55113 | [6 empty] | 10.1002/slct.202001843
80 | 6.5 | 11.9 | 16.4 | 0 | 29.3 | 0 | 0 | 40 | 90 | 0.22 | 0.05 | 0.6 | 1.01 | 500 | 90 | 59.89933 | 68.37304 | [6 empty] | 10.1002/slct.202001843
80 | 6.5 | 11.9 | 16.4 | 0 | 29.3 | 0 | 0 | 40 | 90 | 0.22 | 0.05 | 0.6 | 1.01 | 500 | 90 | 90.7047 | 69.57537 | [6 empty] | 10.1002/slct.202001843
80 | 6.5 | 11.9 | 16.4 | 0 | 29.3 | 0 | 0 | 40 | 90 | 0.22 | 0.05 | 0.6 | 1.01 | 500 | 90 | 120 | 70.77452 | [6 empty] | 10.1002/slct.202001843
80 | 6.5 | 11.9 | 16.4 | 0 | 29.3 | 0 | 0 | 40 | 90 | 0.22 | 0.05 | 0.6 | 1.01 | 500 | 90 | 150.5034 | 74.06152 | [6 empty] | 10.1002/slct.202001843
80 | 6.5 | 11.9 | 16.4 | 0 | 29.3 | 0 | 0 | 40 | 90 | 0.22 | 0.05 | 0.6 | 1.01 | 500 | 90 | 181.3087 | 78.10745 | [6 empty] | 10.1002/slct.202001843
80 | 6.5 | 11.9 | 16.4 | 0 | 29.3 | 0 | 0 | 40 | 90 | 0.22 | 0.05 | 0.9 | 1.01 | 500 | 90 | 0.1006711 | 0.5693565 | [6 empty] | 10.1002/slct.202001843
80 | 6.5 | 11.9 | 16.4 | 0 | 29.3 | 0 | 0 | 40 | 90 | 0.22 | 0.05 | 0.9 | 1.01 | 500 | 90 | 9.161074 | 77.93441 | [6 empty] | 10.1002/slct.202001843
80 | 6.5 | 11.9 | 16.4 | 0 | 29.3 | 0 | 0 | 40 | 90 | 0.22 | 0.05 | 0.9 | 1.01 | 500 | 90 | 30 | 77.40959 | [6 empty] | 10.1002/slct.202001843
80 | 6.5 | 11.9 | 16.4 | 0 | 29.3 | 0 | 0 | 40 | 90 | 0.22 | 0.05 | 0.9 | 1.01 | 500 | 90 | 60.20134 | 83.34998 | [6 empty] | 10.1002/slct.202001843
80 | 6.5 | 11.9 | 16.4 | 0 | 29.3 | 0 | 0 | 40 | 90 | 0.22 | 0.05 | 0.9 | 1.01 | 500 | 90 | 89.79866 | 88.15166 | [6 empty] | 10.1002/slct.202001843
80 | 6.5 | 11.9 | 16.4 | 0 | 29.3 | 0 | 0 | 40 | 90 | 0.22 | 0.05 | 0.9 | 1.01 | 500 | 90 | 120 | 91.43802 | [6 empty] | 10.1002/slct.202001843
80 | 6.5 | 11.9 | 16.4 | 0 | 29.3 | 0 | 0 | 40 | 90 | 0.22 | 0.05 | 0.9 | 1.01 | 500 | 90 | 150.2013 | 93.2078 | [6 empty] | 10.1002/slct.202001843
80 | 6.5 | 11.9 | 16.4 | 0 | 29.3 | 0 | 0 | 40 | 90 | 0.22 | 0.05 | 0.9 | 1.01 | 500 | 90 | 180.7047 | 95.16779 | [6 empty] | 10.1002/slct.202001843
80 | 6.5 | 11.9 | 16.4 | 0 | 29.3 | 0 | 0 | 40 | 90 | 0.22 | 0.05 | 1.2 | 1.01 | 500 | 90 | 0.4026846 | 0.5699927 | [6 empty] | 10.1002/slct.202001843
80 | 6.5 | 11.9 | 16.4 | 0 | 29.3 | 0 | 0 | 40 | 90 | 0.22 | 0.05 | 1.2 | 1.01 | 500 | 90 | 10.06711 | 82.29651 | [6 empty] | 10.1002/slct.202001843
80 | 6.5 | 11.9 | 16.4 | 0 | 29.3 | 0 | 0 | 40 | 90 | 0.22 | 0.05 | 1.2 | 1.01 | 500 | 90 | 30.60403 | 90.11228 | [6 empty] | 10.1002/slct.202001843
80 | 6.5 | 11.9 | 16.4 | 0 | 29.3 | 0 | 0 | 40 | 90 | 0.22 | 0.05 | 1.2 | 1.01 | 500 | 90 | 60.20134 | 95.29311 | [6 empty] | 10.1002/slct.202001843
80 | 6.5 | 11.9 | 16.4 | 0 | 29.3 | 0 | 0 | 40 | 90 | 0.22 | 0.05 | 1.2 | 1.01 | 500 | 90 | 90.7047 | 97.25309 | [6 empty] | 10.1002/slct.202001843
80 | 6.5 | 11.9 | 16.4 | 0 | 29.3 | 0 | 0 | 40 | 90 | 0.22 | 0.05 | 1.2 | 1.01 | 500 | 90 | 120.302 | 99.21117 | [6 empty] | 10.1002/slct.202001843
80 | 6.5 | 11.9 | 16.4 | 0 | 29.3 | 0 | 0 | 40 | 90 | 0.22 | 0.05 | 1.2 | 1.01 | 500 | 90 | 150.5034 | 99.27479 | [6 empty] | 10.1002/slct.202001843
80 | 6.5 | 11.9 | 16.4 | 0 | 29.3 | 0 | 0 | 40 | 90 | 0.22 | 0.05 | 1.2 | 1.01 | 500 | 90 | 180.7047 | 99.14883 | [6 empty] | 10.1002/slct.202001843
80 | 6.5 | 11.9 | 16.4 | 0 | 29.3 | 0 | 0 | 40 | 90 | 0.22 | 0.05 | 1.5 | 1.01 | 500 | 90 | 0.4026846 | 0.1908458 | [6 empty] | 10.1002/slct.202001843
80 | 6.5 | 11.9 | 16.4 | 0 | 29.3 | 0 | 0 | 40 | 90 | 0.22 | 0.05 | 1.5 | 1.01 | 500 | 90 | 10.06711 | 84.76097 | [6 empty] | 10.1002/slct.202001843
80 | 6.5 | 11.9 | 16.4 | 0 | 29.3 | 0 | 0 | 40 | 90 | 0.22 | 0.05 | 1.5 | 1.01 | 500 | 90 | 30.30201 | 95.04055 | [6 empty] | 10.1002/slct.202001843
80 | 6.5 | 11.9 | 16.4 | 0 | 29.3 | 0 | 0 | 40 | 90 | 0.22 | 0.05 | 1.5 | 1.01 | 500 | 90 | 60.20134 | 97.37842 | [6 empty] | 10.1002/slct.202001843
80 | 6.5 | 11.9 | 16.4 | 0 | 29.3 | 0 | 0 | 40 | 90 | 0.22 | 0.05 | 1.5 | 1.01 | 500 | 90 | 90.10067 | 98.76841 | [6 empty] | 10.1002/slct.202001843
80 | 6.5 | 11.9 | 16.4 | 0 | 29.3 | 0 | 0 | 40 | 90 | 0.22 | 0.05 | 1.5 | 1.01 | 500 | 90 | 121.2081 | 98.83393 | [6 empty] | 10.1002/slct.202001843
80 | 6.5 | 11.9 | 16.4 | 0 | 29.3 | 0 | 0 | 40 | 90 | 0.22 | 0.05 | 1.5 | 1.01 | 500 | 90 | 149.2953 | 98.70352 | [6 empty] | 10.1002/slct.202001843
80 | 6.5 | 11.9 | 16.4 | 0 | 29.3 | 0 | 0 | 40 | 90 | 0.22 | 0.05 | 1.5 | 1.01 | 500 | 90 | 181.9128 | 99.34095 | [6 empty] | 10.1002/slct.202001843
80 | 6.5 | 11.9 | 16.4 | 0 | 29.3 | 0 | 0 | 40 | 90 | 0.22 | 0.05 | 1.8 | 1.01 | 500 | 90 | 1.006711 | 0.3816915 | [6 empty] | 10.1002/slct.202001843
80 | 6.5 | 11.9 | 16.4 | 0 | 29.3 | 0 | 0 | 40 | 90 | 0.22 | 0.05 | 1.8 | 1.01 | 500 | 90 | 10.06711 | 86.84627 | [6 empty] | 10.1002/slct.202001843
80 | 6.5 | 11.9 | 16.4 | 0 | 29.3 | 0 | 0 | 40 | 90 | 0.22 | 0.05 | 1.8 | 1.01 | 500 | 90 | 29.69799 | 91.62696 | [6 empty] | 10.1002/slct.202001843
80 | 6.5 | 11.9 | 16.4 | 0 | 29.3 | 0 | 0 | 40 | 90 | 0.22 | 0.05 | 1.8 | 1.01 | 500 | 90 | 60.20134 | 94.53481 | [6 empty] | 10.1002/slct.202001843
80 | 6.5 | 11.9 | 16.4 | 0 | 29.3 | 0 | 0 | 40 | 90 | 0.22 | 0.05 | 1.8 | 1.01 | 500 | 90 | 90.40268 | 97.06288 | [6 empty] | 10.1002/slct.202001843
80 | 6.5 | 11.9 | 16.4 | 0 | 29.3 | 0 | 0 | 40 | 90 | 0.22 | 0.05 | 1.8 | 1.01 | 500 | 90 | 120.302 | 99.40074 | [6 empty] | 10.1002/slct.202001843
80 | 6.5 | 11.9 | 16.4 | 0 | 29.3 | 0 | 0 | 40 | 90 | 0.22 | 0.05 | 1.8 | 1.01 | 500 | 90 | 150.5034 | 99.08521 | [6 empty] | 10.1002/slct.202001843
80 | 6.5 | 11.9 | 16.4 | 0 | 29.3 | 0 | 0 | 40 | 90 | 0.22 | 0.05 | 1.8 | 1.01 | 500 | 90 | 180.4027 | 99.33777 | [6 empty] | 10.1002/slct.202001843
80 | 6.5 | 11.9 | 16.4 | 0 | 29.3 | 0 | 0 | 40 | 90 | 0.22 | 0.05 | 0.6 | 1.01 | 500 | 90 | 0.6050283 |  |  | 0.4390896 |  |  |  |  | 10.1002/slct.202001843
80 | 6.5 | 11.9 | 16.4 | 0 | 29.3 | 0 | 0 | 40 | 90 | 0.22 | 0.05 | 0.6 | 1.01 | 500 | 90 | 10.87954 |  |  | 37.89003 |  |  |  |  | 10.1002/slct.202001843
80 | 6.5 | 11.9 | 16.4 | 0 | 29.3 | 0 | 0 | 40 | 90 | 0.22 | 0.05 | 0.6 | 1.01 | 500 | 90 | 30.09499 |  |  | 39.43489 |  |  |  |  | 10.1002/slct.202001843
80 | 6.5 | 11.9 | 16.4 | 0 | 29.3 | 0 | 0 | 40 | 90 | 0.22 | 0.05 | 0.6 | 1.01 | 500 | 90 | 60.73136 |  |  | 43.07258 |  |  |  |  | 10.1002/slct.202001843
80 | 6.5 | 11.9 | 16.4 | 0 | 29.3 | 0 | 0 | 40 | 90 | 0.22 | 0.05 | 0.6 | 1.01 | 500 | 90 | 90.43763 |  |  | 43.69893 |  |  |  |  | 10.1002/slct.202001843
80 | 6.5 | 11.9 | 16.4 | 0 | 29.3 | 0 | 0 | 40 | 90 | 0.22 | 0.05 | 0.6 | 1.01 | 500 | 90 | 120.7458 |  |  | 44.51462 |  |  |  |  | 10.1002/slct.202001843
80 | 6.5 | 11.9 | 16.4 | 0 | 29.3 | 0 | 0 | 40 | 90 | 0.22 | 0.05 | 0.6 | 1.01 | 500 | 90 | 150.4558 |  |  | 45.51715 |  |  |  |  | 10.1002/slct.202001843
80 | 6.5 | 11.9 | 16.4 | 0 | 29.3 | 0 | 0 | 40 | 90 | 0.22 | 0.05 | 0.6 | 1.01 | 500 | 90 | 181.079 |  |  | 47.8382 |  |  |  |  | 10.1002/slct.202001843
80 | 6.5 | 11.9 | 16.4 | 0 | 29.3 | 0 | 0 | 40 | 90 | 0.22 | 0.05 | 0.9 | 1.01 | 500 | 90 | 0.6087902 |  |  | 0.815273 |  |  |  |  | 10.1002/slct.202001843
80 | 6.5 | 11.9 | 16.4 | 0 | 29.3 | 0 | 0 | 40 | 90 | 0.22 | 0.05 | 0.9 | 1.01 | 500 | 90 | 10.42059 |  |  | 51.99565 |  |  |  |  | 10.1002/slct.202001843
80 | 6.5 | 11.9 | 16.4 | 0 | 29.3 | 0 | 0 | 40 | 90 | 0.22 | 0.05 | 0.9 | 1.01 | 500 | 90 | 30.97337 |  |  | 67.27372 |  |  |  |  | 10.1002/slct.202001843
80 | 6.5 | 11.9 | 16.4 | 0 | 29.3 | 0 | 0 | 40 | 90 | 0.22 | 0.05 | 0.9 | 1.01 | 500 | 90 | 61.32667 |  |  | 72.60361 |  |  |  |  | 10.1002/slct.202001843
80 | 6.5 | 11.9 | 16.4 | 0 | 29.3 | 0 | 0 | 40 | 90 | 0.22 | 0.05 | 0.9 | 1.01 | 500 | 90 | 90.75738 |  |  | 75.67452 |  |  |  |  | 10.1002/slct.202001843
80 | 6.5 | 11.9 | 16.4 | 0 | 29.3 | 0 | 0 | 40 | 90 | 0.22 | 0.05 | 0.9 | 1.01 | 500 | 90 | 120.79 |  |  | 78.93477 |  |  |  |  | 10.1002/slct.202001843
80 | 6.5 | 11.9 | 16.4 | 0 | 29.3 | 0 | 0 | 40 | 90 | 0.22 | 0.05 | 0.9 | 1.01 | 500 | 90 | 151.4132 |  |  | 81.25583 |  |  |  |  | 10.1002/slct.202001843
80 | 6.5 | 11.9 | 16.4 | 0 | 29.3 | 0 | 0 | 40 | 90 | 0.22 | 0.05 | 0.9 | 1.01 | 500 | 90 | 180.8251 |  |  | 82.44582 |  |  |  |  | 10.1002/slct.202001843
80 | 6.5 | 11.9 | 16.4 | 0 | 29.3 | 0 | 0 | 40 | 90 | 0.22 | 0.05 | 1.2 | 1.01 | 500 | 90 | 0.9069155 |  |  | 0.6278083 |  |  |  |  | 10.1002/slct.202001843
80 | 6.5 | 11.9 | 16.4 | 0 | 29.3 | 0 | 0 | 40 | 90 | 0.22 | 0.05 | 1.2 | 1.01 | 500 | 90 | 9.916508 |  |  | 61.58708 |  |  |  |  | 10.1002/slct.202001843
80 | 6.5 | 11.9 | 16.4 | 0 | 29.3 | 0 | 0 | 40 | 90 | 0.22 | 0.05 | 1.2 | 1.01 | 500 | 90 | 30.84077 |  |  | 84.01325 |  |  |  |  | 10.1002/slct.202001843
80 | 6.5 | 11.9 | 16.4 | 0 | 29.3 | 0 | 0 | 40 | 90 | 0.22 | 0.05 | 1.2 | 1.01 | 500 | 90 | 60.93356 |  |  | 93.29244 |  |  |  |  | 10.1002/slct.202001843
80 | 6.5 | 11.9 | 16.4 | 0 | 29.3 | 0 | 0 | 40 | 90 | 0.22 | 0.05 | 1.2 | 1.01 | 500 | 90 | 91.86806 |  |  | 96.74267 |  |  |  |  | 10.1002/slct.202001843
80 | 6.5 | 11.9 | 16.4 | 0 | 29.3 | 0 | 0 | 40 | 90 | 0.22 | 0.05 | 1.2 | 1.01 | 500 | 90 | 120.6856 |  |  | 98.49568 |  |  |  |  | 10.1002/slct.202001843
80 | 6.5 | 11.9 | 16.4 | 0 | 29.3 | 0 | 0 | 40 | 90 | 0.22 | 0.05 | 1.2 | 1.01 | 500 | 90 | 150.9938 |  |  | 99.31138 |  |  |  |  | 10.1002/slct.202001843
80 | 6.5 | 11.9 | 16.4 | 0 | 29.3 | 0 | 0 | 40 | 90 | 0.22 | 0.05 | 1.2 | 1.01 | 500 | 90 | 181.5925 |  |  | 99.18723 |  |  |  |  | 10.1002/slct.202001843
80 | 6.5 | 11.9 | 16.4 | 0 | 29.3 | 0 | 0 | 40 | 90 | 0.22 | 0.05 | 1.5 | 1.01 | 500 | 90 | 0.6144329 |  |  | 1.379548 |  |  |  |  | 10.1002/slct.202001843
80 | 6.5 | 11.9 | 16.4 | 0 | 29.3 | 0 | 0 | 40 | 90 | 0.22 | 0.05 | 1.5 | 1.01 | 500 | 90 | 10.85979 |  |  | 65.91507 |  |  |  |  | 10.1002/slct.202001843
80 | 6.5 | 11.9 | 16.4 | 0 | 29.3 | 0 | 0 | 40 | 90 | 0.22 | 0.05 | 1.5 | 1.01 | 500 | 90 | 31.2367 |  |  | 93.60655 |  |  |  |  | 10.1002/slct.202001843
80 | 6.5 | 11.9 | 16.4 | 0 | 29.3 | 0 | 0 | 40 | 90 | 0.22 | 0.05 | 1.5 | 1.01 | 500 | 90 | 60.98247 |  |  | 98.18283 |  |  |  |  | 10.1002/slct.202001843
80 | 6.5 | 11.9 | 16.4 | 0 | 29.3 | 0 | 0 | 40 | 90 | 0.22 | 0.05 | 1.5 | 1.01 | 500 | 90 | 90.39437 |  |  | 99.37282 |  |  |  |  | 10.1002/slct.202001843
80 | 6.5 | 11.9 | 16.4 | 0 | 29.3 | 0 | 0 | 40 | 90 | 0.22 | 0.05 | 1.5 | 1.01 | 500 | 90 | 121.0006 |  |  | 100 |  |  |  |  | 10.1002/slct.202001843
80 | 6.5 | 11.9 | 16.4 | 0 | 29.3 | 0 | 0 | 40 | 90 | 0.22 | 0.05 | 1.5 | 1.01 | 500 | 90 | 152.2013 |  |  | 100 |  |  |  |  | 10.1002/slct.202001843
80 | 6.5 | 11.9 | 16.4 | 0 | 29.3 | 0 | 0 | 40 | 90 | 0.22 | 0.05 | 1.5 | 1.01 | 500 | 90 | 181.9 |  |  | 99.94023 |  |  |  |  | 10.1002/slct.202001843
80 | 6.5 | 11.9 | 16.4 | 0 | 29.3 | 0 | 0 | 40 | 90 | 0.22 | 0.05 | 1.8 | 1.01 | 500 | 90 | 1.208803 |  |  | 0.816527 |  |  |  |  | 10.1002/slct.202001843
80 | 6.5 | 11.9 | 16.4 | 0 | 29.3 | 0 | 0 | 40 | 90 | 0.22 | 0.05 | 1.8 | 1.01 | 500 | 90 | 10.28611 |  |  | 68.5471 |  |  |  |  | 10.1002/slct.202001843
80 | 6.5 | 11.9 | 16.4 | 0 | 29.3 | 0 | 0 | 40 | 90 | 0.22 | 0.05 | 1.8 | 1.01 | 500 | 90 | 31.20097 |  |  | 90.03281 |  |  |  |  | 10.1002/slct.202001843
80 | 6.5 | 11.9 | 16.4 | 0 | 29.3 | 0 | 0 | 40 | 90 | 0.22 | 0.05 | 1.8 | 1.01 | 500 | 90 | 61.25426 |  |  | 95.36208 |  |  |  |  | 10.1002/slct.202001843
80 | 6.5 | 11.9 | 16.4 | 0 | 29.3 | 0 | 0 | 40 | 90 | 0.22 | 0.05 | 1.8 | 1.01 | 500 | 90 | 91.27181 |  |  | 97.1176 |  |  |  |  | 10.1002/slct.202001843
80 | 6.5 | 11.9 | 16.4 | 0 | 29.3 | 0 | 0 | 40 | 90 | 0.22 | 0.05 | 1.8 | 1.01 | 500 | 90 | 121.5931 |  |  | 99.24993 |  |  |  |  | 10.1002/slct.202001843
80 | 6.5 | 11.9 | 16.4 | 0 | 29.3 | 0 | 0 | 40 | 90 | 0.22 | 0.05 | 1.8 | 1.01 | 500 | 90 | 151.2919 |  |  | 99.12391 |  |  |  |  | 10.1002/slct.202001843
80 | 6.5 | 11.9 | 16.4 | 0 | 29.3 | 0 | 0 | 40 | 90 | 0.22 | 0.05 | 1.8 | 1.01 | 500 | 90 | 181.2925 |  |  | 99.18661 |  |  |  |  | 10.1002/slct.202001843
80 | 6.5 | 11.9 | 16.4 | 0 | 29.3 | 0 | 0 | 40 | 90 | 0.22 | 0.05 | 0.6 | 1.01 | 500 | 90 | 0.8026756 |  |  |  |  | 0.1895735 |  |  | 10.1002/slct.202001843
80 | 6.5 | 11.9 | 16.4 | 0 | 29.3 | 0 | 0 | 40 | 90 | 0.22 | 0.05 | 0.6 | 1.01 | 500 | 90 | 9.832776 |  |  |  |  | 36.58768 |  |  | 10.1002/slct.202001843
80 | 6.5 | 11.9 | 16.4 | 0 | 29.3 | 0 | 0 | 40 | 90 | 0.22 | 0.05 | 0.6 | 1.01 | 500 | 90 | 30.301 |  |  |  |  | 39.24171 |  |  | 10.1002/slct.202001843
80 | 6.5 | 11.9 | 16.4 | 0 | 29.3 | 0 | 0 | 40 | 90 | 0.22 | 0.05 | 0.6 | 1.01 | 500 | 90 | 60.70234 |  |  |  |  | 42.8436 |  |  | 10.1002/slct.202001843
80 | 6.5 | 11.9 | 16.4 | 0 | 29.3 | 0 | 0 | 40 | 90 | 0.22 | 0.05 | 0.6 | 1.01 | 500 | 90 | 90.50167 |  |  |  |  | 43.41232 |  |  | 10.1002/slct.202001843
80 | 6.5 | 11.9 | 16.4 | 0 | 29.3 | 0 | 0 | 40 | 90 | 0.22 | 0.05 | 0.6 | 1.01 | 500 | 90 | 121.204 |  |  |  |  | 44.92891 |  |  | 10.1002/slct.202001843
80 | 6.5 | 11.9 | 16.4 | 0 | 29.3 | 0 | 0 | 40 | 90 | 0.22 | 0.05 | 0.6 | 1.01 | 500 | 90 | 149.7993 |  |  |  |  | 46.25592 |  |  | 10.1002/slct.202001843
80 | 6.5 | 11.9 | 16.4 | 0 | 29.3 | 0 | 0 | 40 | 90 | 0.22 | 0.05 | 0.6 | 1.01 | 500 | 90 | 181.7057 |  |  |  |  | 47.20379 |  |  | 10.1002/slct.202001843
80 | 6.5 | 11.9 | 16.4 | 0 | 29.3 | 0 | 0 | 40 | 90 | 0.22 | 0.05 | 0.9 | 1.01 | 500 | 90 | 1.103679 |  |  |  |  | 0.3791469 |  |  | 10.1002/slct.202001843
80 | 6.5 | 11.9 | 16.4 | 0 | 29.3 | 0 | 0 | 40 | 90 | 0.22 | 0.05 | 0.9 | 1.01 | 500 | 90 | 9.832776 |  |  |  |  | 51.75355 |  |  | 10.1002/slct.202001843
80 | 6.5 | 11.9 | 16.4 | 0 | 29.3 | 0 | 0 | 40 | 90 | 0.22 | 0.05 | 0.9 | 1.01 | 500 | 90 | 30 |  |  |  |  | 66.91943 |  |  | 10.1002/slct.202001843
80 | 6.5 | 11.9 | 16.4 | 0 | 29.3 | 0 | 0 | 40 | 90 | 0.22 | 0.05 | 0.9 | 1.01 | 500 | 90 | 60.70234 |  |  |  |  | 70.52133 |  |  | 10.1002/slct.202001843
80 | 6.5 | 11.9 | 16.4 | 0 | 29.3 | 0 | 0 | 40 | 90 | 0.22 | 0.05 | 0.9 | 1.01 | 500 | 90 | 89.89967 |  |  |  |  | 76.01896 |  |  | 10.1002/slct.202001843
80 | 6.5 | 11.9 | 16.4 | 0 | 29.3 | 0 | 0 | 40 | 90 | 0.22 | 0.05 | 0.9 | 1.01 | 500 | 90 | 121.204 |  |  |  |  | 77.1564 |  |  | 10.1002/slct.202001843
80 | 6.5 | 11.9 | 16.4 | 0 | 29.3 | 0 | 0 | 40 | 90 | 0.22 | 0.05 | 0.9 | 1.01 | 500 | 90 | 150.1003 |  |  |  |  | 78.10427 |  |  | 10.1002/slct.202001843
80 | 6.5 | 11.9 | 16.4 | 0 | 29.3 | 0 | 0 | 40 | 90 | 0.22 | 0.05 | 0.9 | 1.01 | 500 | 90 | 180.5017 |  |  |  |  | 79.81043 |  |  | 10.1002/slct.202001843
80 | 6.5 | 11.9 | 16.4 | 0 | 29.3 | 0 | 0 | 40 | 90 | 0.22 | 0.05 | 1.2 | 1.01 | 500 | 90 | 1.103679 |  |  |  |  | 0.3791469 |  |  | 10.1002/slct.202001843
80 | 6.5 | 11.9 | 16.4 | 0 | 29.3 | 0 | 0 | 40 | 90 | 0.22 | 0.05 | 1.2 | 1.01 | 500 | 90 | 10.13378 |  |  |  |  | 61.80095 |  |  | 10.1002/slct.202001843
80 | 6.5 | 11.9 | 16.4 | 0 | 29.3 | 0 | 0 | 40 | 90 | 0.22 | 0.05 | 1.2 | 1.01 | 500 | 90 | 29.39799 |  |  |  |  | 85.30806 |  |  | 10.1002/slct.202001843
80 | 6.5 | 11.9 | 16.4 | 0 | 29.3 | 0 | 0 | 40 | 90 | 0.22 | 0.05 | 1.2 | 1.01 | 500 | 90 | 60.70234 |  |  |  |  | 93.27014 |  |  | 10.1002/slct.202001843
80 | 6.5 | 11.9 | 16.4 | 0 | 29.3 | 0 | 0 | 40 | 90 | 0.22 | 0.05 | 1.2 | 1.01 | 500 | 90 | 90.50167 |  |  |  |  | 96.49289 |  |  | 10.1002/slct.202001843
80 | 6.5 | 11.9 | 16.4 | 0 | 29.3 | 0 | 0 | 40 | 90 | 0.22 | 0.05 | 1.2 | 1.01 | 500 | 90 | 120.301 |  |  |  |  | 97.81991 |  |  | 10.1002/slct.202001843
80 | 6.5 | 11.9 | 16.4 | 0 | 29.3 | 0 | 0 | 40 | 90 | 0.22 | 0.05 | 1.2 | 1.01 | 500 | 90 | 149.7993 |  |  |  |  | 98.00948 |  |  | 10.1002/slct.202001843
80 | 6.5 | 11.9 | 16.4 | 0 | 29.3 | 0 | 0 | 40 | 90 | 0.22 | 0.05 | 1.2 | 1.01 | 500 | 90 | 180.2007 |  |  |  |  | 97.81991 |  |  | 10.1002/slct.202001843
80 | 6.5 | 11.9 | 16.4 | 0 | 29.3 | 0 | 0 | 40 | 90 | 0.22 | 0.05 | 1.5 | 1.01 | 500 | 90 | 0.5016722 |  |  |  |  | 0 |  |  | 10.1002/slct.202001843
80 | 6.5 | 11.9 | 16.4 | 0 | 29.3 | 0 | 0 | 40 | 90 | 0.22 | 0.05 | 1.5 | 1.01 | 500 | 90 | 10.13378 |  |  |  |  | 67.48815 |  |  | 10.1002/slct.202001843
80 | 6.5 | 11.9 | 16.4 | 0 | 29.3 | 0 | 0 | 40 | 90 | 0.22 | 0.05 | 1.5 | 1.01 | 500 | 90 | 30.60201 |  |  |  |  | 94.9763 |  |  | 10.1002/slct.202001843
80 | 6.5 | 11.9 | 16.4 | 0 | 29.3 | 0 | 0 | 40 | 90 | 0.22 | 0.05 | 1.5 | 1.01 | 500 | 90 | 61.00334 |  |  |  |  | 98.00948 |  |  | 10.1002/slct.202001843
80 | 6.5 | 11.9 | 16.4 | 0 | 29.3 | 0 | 0 | 40 | 90 | 0.22 | 0.05 | 1.5 | 1.01 | 500 | 90 | 91.40468 |  |  |  |  | 99.71564 |  |  | 10.1002/slct.202001843
80 | 6.5 | 11.9 | 16.4 | 0 | 29.3 | 0 | 0 | 40 | 90 | 0.22 | 0.05 | 1.5 | 1.01 | 500 | 90 | 120.301 |  |  |  |  | 99.90521 |  |  | 10.1002/slct.202001843
80 | 6.5 | 11.9 | 16.4 | 0 | 29.3 | 0 | 0 | 40 | 90 | 0.22 | 0.05 | 1.5 | 1.01 | 500 | 90 | 151.0033 |  |  |  |  | 99.52607 |  |  | 10.1002/slct.202001843
80 | 6.5 | 11.9 | 16.4 | 0 | 29.3 | 0 | 0 | 40 | 90 | 0.22 | 0.05 | 1.5 | 1.01 | 500 | 90 | 181.1037 |  |  |  |  | 99.90521 |  |  | 10.1002/slct.202001843
80 | 6.5 | 11.9 | 16.4 | 0 | 29.3 | 0 | 0 | 40 | 90 | 0.22 | 0.05 | 1.8 | 1.01 | 500 | 90 | 0.8026756 |  |  |  |  | 0.3791469 |  |  | 10.1002/slct.202001843
80 | 6.5 | 11.9 | 16.4 | 0 | 29.3 | 0 | 0 | 40 | 90 | 0.22 | 0.05 | 1.8 | 1.01 | 500 | 90 | 10.13378 |  |  |  |  | 70.14218 |  |  | 10.1002/slct.202001843
80 | 6.5 | 11.9 | 16.4 | 0 | 29.3 | 0 | 0 | 40 | 90 | 0.22 | 0.05 | 1.8 | 1.01 | 500 | 90 | 30.60201 |  |  |  |  | 90.99526 |  |  | 10.1002/slct.202001843
80 | 6.5 | 11.9 | 16.4 | 0 | 29.3 | 0 | 0 | 40 | 90 | 0.22 | 0.05 | 1.8 | 1.01 | 500 | 90 | 60.40134 |  |  |  |  | 95.7346 |  |  | 10.1002/slct.202001843
80 | 6.5 | 11.9 | 16.4 | 0 | 29.3 | 0 | 0 | 40 | 90 | 0.22 | 0.05 | 1.8 | 1.01 | 500 | 90 | 89.89967 |  |  |  |  | 98.38863 |  |  | 10.1002/slct.202001843
80 | 6.5 | 11.9 | 16.4 | 0 | 29.3 | 0 | 0 | 40 | 90 | 0.22 | 0.05 | 1.8 | 1.01 | 500 | 90 | 119.699 |  |  |  |  | 99.33649 |  |  | 10.1002/slct.202001843
80 | 6.5 | 11.9 | 16.4 | 0 | 29.3 | 0 | 0 | 40 | 90 | 0.22 | 0.05 | 1.8 | 1.01 | 500 | 90 | 149.4983 |  |  |  |  | 99.33649 |  |  | 10.1002/slct.202001843
80 | 6.5 | 11.9 | 16.4 | 0 | 29.3 | 0 | 0 | 40 | 90 | 0.22 | 0.05 | 1.8 | 1.01 | 500 | 90 | 180.5017 |  |  |  |  | 99.52607 |  |  | 10.1002/slct.202001843
80 | 6.5 | 11.9 | 16.4 | 0 | 29.3 | 0 | 0 | 40 | 90 | 0.22 | 0.05 | 1.5 | 1.01 | 500 | 90 | 0.7537688 |  | 0.7811513 | [5 empty] | 10.1002/slct.202001843
80 | 6.5 | 11.9 | 16.4 | 0 | 29.3 | 0 | 0 | 40 | 90 | 0.22 | 0.05 | 1.5 | 1.01 | 500 | 90 | 9.798995 |  | 66.73638 | [5 empty] | 10.1002/slct.202001843
80 | 6.5 | 11.9 | 16.4 | 0 | 29.3 | 0 | 0 | 40 | 90 | 0.22 | 0.05 | 1.5 | 1.01 | 500 | 90 | 30.30151 |  | 93.92351 | [5 empty] | 10.1002/slct.202001843
80 | 6.5 | 11.9 | 16.4 | 0 | 29.3 | 0 | 0 | 40 | 90 | 0.22 | 0.05 | 1.5 | 1.01 | 500 | 90 | 60.15075 |  | 97.24641 | [5 empty] | 10.1002/slct.202001843
80 | 6.5 | 11.9 | 16.4 | 0 | 29.3 | 0 | 0 | 40 | 90 | 0.22 | 0.05 | 1.5 | 1.01 | 500 | 90 | 89.69849 |  | 99.31093 | [5 empty] | 10.1002/slct.202001843
80 | 6.5 | 11.9 | 16.4 | 0 | 29.3 | 0 | 0 | 40 | 90 | 0.22 | 0.05 | 1.5 | 1.01 | 500 | 90 | 120.7538 |  | 99.94283 | [5 empty] | 10.1002/slct.202001843
80 | 6.5 | 11.9 | 16.4 | 0 | 29.3 | 0 | 0 | 40 | 90 | 0.22 | 0.05 | 1.5 | 1.01 | 500 | 90 | 150 |  | 100 | [5 empty] | 10.1002/slct.202001843
80 | 6.5 | 11.9 | 16.4 | 0 | 29.3 | 0 | 0 | 40 | 90 | 0.22 | 0.05 | 1.5 | 1.01 | 500 | 90 | 180.4523 |  | 99.76228 | [5 empty] | 10.1002/slct.202001843
80 | 6.5 | 11.9 | 16.4 | 0 | 29.3 | 0 | 0 | 50 | 90 | 0.22 | 0.05 | 1.5 | 1.01 | 500 | 90 | 0.7537688 |  | 0.4218698 | [5 empty] | 10.1002/slct.202001843
80 | 6.5 | 11.9 | 16.4 | 0 | 29.3 | 0 | 0 | 50 | 90 | 0.22 | 0.05 | 1.5 | 1.01 | 500 | 90 | 9.798995 |  | 63.50284 | [5 empty] | 10.1002/slct.202001843
80 | 6.5 | 11.9 | 16.4 | 0 | 29.3 | 0 | 0 | 50 | 90 | 0.22 | 0.05 | 1.5 | 1.01 | 500 | 90 | 29.69849 |  | 87.275 | [5 empty] | 10.1002/slct.202001843
80 | 6.5 | 11.9 | 16.4 | 0 | 29.3 | 0 | 0 | 50 | 90 | 0.22 | 0.05 | 1.5 | 1.01 | 500 | 90 | 59.84925 |  | 95.98802 | [5 empty] | 10.1002/slct.202001843
80 | 6.5 | 11.9 | 16.4 | 0 | 29.3 | 0 | 0 | 50 | 90 | 0.22 | 0.05 | 1.5 | 1.01 | 500 | 90 | 90.30151 |  | 97.15704 | [5 empty] | 10.1002/slct.202001843
80 | 6.5 | 11.9 | 16.4 | 0 | 29.3 | 0 | 0 | 50 | 90 | 0.22 | 0.05 | 1.5 | 1.01 | 500 | 90 | 120.7538 |  | 98.86498 | [5 empty] | 10.1002/slct.202001843
80 | 6.5 | 11.9 | 16.4 | 0 | 29.3 | 0 | 0 | 50 | 90 | 0.22 | 0.05 | 1.5 | 1.01 | 500 | 90 | 150.3015 |  | 98.23489 | [5 empty] | 10.1002/slct.202001843
80 | 6.5 | 11.9 | 16.4 | 0 | 29.3 | 0 | 0 | 50 | 90 | 0.22 | 0.05 | 1.5 | 1.01 | 500 | 90 | 180.4523 |  | 98.5048 | [5 empty] | 10.1002/slct.202001843
80 | 6.5 | 11.9 | 16.4 | 0 | 29.3 | 0 | 0 | 50 | 90 | 0.22 | 0.05 | 1.5 | 1.01 | 500 | 90 | 0.7537688 |  | 0.7811513 | [5 empty] | 10.1002/slct.202001843
80 | 6.5 | 11.9 | 16.4 | 0 | 29.3 | 0 | 0 | 60 | 90 | 0.22 | 0.05 | 1.5 | 1.01 | 500 | 90 | 9.497487 |  | 61.34625 | [5 empty] | 10.1002/slct.202001843
80 | 6.5 | 11.9 | 16.4 | 0 | 29.3 | 0 | 0 | 60 | 90 | 0.22 | 0.05 | 1.5 | 1.01 | 500 | 90 | 30 |  | 75.41961 | [5 empty] | 10.1002/slct.202001843
80 | 6.5 | 11.9 | 16.4 | 0 | 29.3 | 0 | 0 | 60 | 90 | 0.22 | 0.05 | 1.5 | 1.01 | 500 | 90 | 60.45226 |  | 80.54073 | [5 empty] | 10.1002/slct.202001843
80 | 6.5 | 11.9 | 16.4 | 0 | 29.3 | 0 | 0 | 60 | 90 | 0.22 | 0.05 | 1.5 | 1.01 | 500 | 90 | 89.69849 |  | 83.50254 | [5 empty] | 10.1002/slct.202001843
80 | 6.5 | 11.9 | 16.4 | 0 | 29.3 | 0 | 0 | 60 | 90 | 0.22 | 0.05 | 1.5 | 1.01 | 500 | 90 | 120.4523 |  | 85.39103 | [5 empty] | 10.1002/slct.202001843
80 | 6.5 | 11.9 | 16.4 | 0 | 29.3 | 0 | 0 | 60 | 90 | 0.22 | 0.05 | 1.5 | 1.01 | 500 | 90 | 150.3015 |  | 87.09716 | [5 empty] | 10.1002/slct.202001843
80 | 6.5 | 11.9 | 16.4 | 0 | 29.3 | 0 | 0 | 60 | 90 | 0.22 | 0.05 | 1.5 | 1.01 | 500 | 90 | 180.4523 |  | 89.34312 | [5 empty] | 10.1002/slct.202001843
80 | 6.5 | 11.9 | 16.4 | 0 | 29.3 | 0 | 0 | 40 | 90 | 0.22 | 0.05 | 1.5 | 1.01 | 500 | 90 | 1.004261 | 0.7305193 | [6 empty] | 10.1002/slct.202001843
80 | 6.5 | 11.9 | 16.4 | 0 | 29.3 | 0 | 0 | 40 | 90 | 0.22 | 0.05 | 1.5 | 1.01 | 500 | 90 | 9.33517 | 85.65644 | [6 empty] | 10.1002/slct.202001843
80 | 6.5 | 11.9 | 16.4 | 0 | 29.3 | 0 | 0 | 40 | 90 | 0.22 | 0.05 | 1.5 | 1.01 | 500 | 90 | 29.82245 | 95.51601 | [6 empty] | 10.1002/slct.202001843
80 | 6.5 | 11.9 | 16.4 | 0 | 29.3 | 0 | 0 | 40 | 90 | 0.22 | 0.05 | 1.5 | 1.01 | 500 | 90 | 60.018 | 96.66792 | [6 empty] | 10.1002/slct.202001843
80 | 6.5 | 11.9 | 16.4 | 0 | 29.3 | 0 | 0 | 40 | 90 | 0.22 | 0.05 | 1.5 | 1.01 | 500 | 90 | 89.30934 | 97.45437 | [6 empty] | 10.1002/slct.202001843
80 | 6.5 | 11.9 | 16.4 | 0 | 29.3 | 0 | 0 | 40 | 90 | 0.22 | 0.05 | 1.5 | 1.01 | 500 | 90 | 119.5058 | 98.42446 | [6 empty] | 10.1002/slct.202001843
80 | 6.5 | 11.9 | 16.4 | 0 | 29.3 | 0 | 0 | 40 | 90 | 0.22 | 0.05 | 1.5 | 1.01 | 500 | 90 | 149.705 | 98.84911 | [6 empty] | 10.1002/slct.202001843
80 | 6.5 | 11.9 | 16.4 | 0 | 29.3 | 0 | 0 | 40 | 90 | 0.22 | 0.05 | 1.5 | 1.01 | 500 | 90 | 180.2081 | 98.91073 | [6 empty] | 10.1002/slct.202001843
80 | 6.5 | 11.9 | 16.4 | 0 | 29.3 | 0 | 0 | 50 | 90 | 0.22 | 0.05 | 1.5 | 1.01 | 500 | 90 | 1.306271 | 0.7311294 | [6 empty] | 10.1002/slct.202001843
80 | 6.5 | 11.9 | 16.4 | 0 | 29.3 | 0 | 0 | 50 | 90 | 0.22 | 0.05 | 1.5 | 1.01 | 500 | 90 | 9.348898 | 82.9292 | [6 empty] | 10.1002/slct.202001843
80 | 6.5 | 11.9 | 16.4 | 0 | 29.3 | 0 | 0 | 50 | 90 | 0.22 | 0.05 | 1.5 | 1.01 | 500 | 90 | 29.83527 | 92.97058 | [6 empty] | 10.1002/slct.202001843
80 | 6.5 | 11.9 | 16.4 | 0 | 29.3 | 0 | 0 | 50 | 90 | 0.22 | 0.05 | 1.5 | 1.01 | 500 | 90 | 59.40849 | 97.7576 | [6 empty] | 10.1002/slct.202001843
80 | 6.5 | 11.9 | 16.4 | 0 | 29.3 | 0 | 0 | 50 | 90 | 0.22 | 0.05 | 1.5 | 1.01 | 500 | 90 | 89.60312 | 99.09133 | [6 empty] | 10.1002/slct.202001843
80 | 6.5 | 11.9 | 16.4 | 0 | 29.3 | 0 | 0 | 50 | 90 | 0.22 | 0.05 | 1.5 | 1.01 | 500 | 90 | 120.1062 | 99.15295 | [6 empty] | 10.1002/slct.202001843
80 | 6.5 | 11.9 | 16.4 | 0 | 29.3 | 0 | 0 | 50 | 90 | 0.22 | 0.05 | 1.5 | 1.01 | 500 | 90 | 149.0992 | 99.21152 | [6 empty] | 10.1002/slct.202001843
80 | 6.5 | 11.9 | 16.4 | 0 | 29.3 | 0 | 0 | 50 | 90 | 0.22 | 0.05 | 1.5 | 1.01 | 500 | 90 | 179.9042 | 99.27375 | [6 empty] | 10.1002/slct.202001843
80 | 6.5 | 11.9 | 16.4 | 0 | 29.3 | 0 | 0 | 60 | 90 | 0.22 | 0.05 | 1.5 | 1.01 | 500 | 90 | 1.004261 | 0.7305193 | [6 empty] | 10.1002/slct.202001843
80 | 6.5 | 11.9 | 16.4 | 0 | 29.3 | 0 | 0 | 60 | 90 | 0.22 | 0.05 | 1.5 | 1.01 | 500 | 90 | 9.657315 | 81.65709 | [6 empty] | 10.1002/slct.202001843
80 | 6.5 | 11.9 | 16.4 | 0 | 29.3 | 0 | 0 | 60 | 90 | 0.22 | 0.05 | 1.5 | 1.01 | 500 | 90 | 29.27701 | 83.87855 | [6 empty] | 10.1002/slct.202001843
80 | 6.5 | 11.9 | 16.4 | 0 | 29.3 | 0 | 0 | 60 | 90 | 0.22 | 0.05 | 1.5 | 1.01 | 500 | 90 | 59.16505 | 86.12074 | [6 empty] | 10.1002/slct.202001843
80 | 6.5 | 11.9 | 16.4 | 0 | 29.3 | 0 | 0 | 60 | 90 | 0.22 | 0.05 | 1.5 | 1.01 | 500 | 90 | 89.96095 | 88.00114 | [6 empty] | 10.1002/slct.202001843
80 | 6.5 | 11.9 | 16.4 | 0 | 29.3 | 0 | 0 | 60 | 90 | 0.22 | 0.05 | 1.5 | 1.01 | 500 | 90 | 119.2486 | 89.51485 | [6 empty] | 10.1002/slct.202001843
80 | 6.5 | 11.9 | 16.4 | 0 | 29.3 | 0 | 0 | 60 | 90 | 0.22 | 0.05 | 1.5 | 1.01 | 500 | 90 | 149.4396 | 91.57584 | [6 empty] | 10.1002/slct.202001843
80 | 6.5 | 11.9 | 16.4 | 0 | 29.3 | 0 | 0 | 60 | 90 | 0.22 | 0.05 | 1.5 | 1.01 | 500 | 90 | 179.9326 | 93.63745 | [6 empty] | 10.1002/slct.202001843
80 | 6.5 | 11.9 | 16.4 | 0 | 29.3 | 0 | 0 | 40 | 90 | 0.22 | 0.05 | 1.5 | 1.01 | 500 | 90 | 0.8270677 |  |  | 0.5752476 |  |  |  |  | 10.1002/slct.202001843
80 | 6.5 | 11.9 | 16.4 | 0 | 29.3 | 0 | 0 | 40 | 90 | 0.22 | 0.05 | 1.5 | 1.01 | 500 | 90 | 10.15038 |  |  | 66.31913 |  |  |  |  | 10.1002/slct.202001843
80 | 6.5 | 11.9 | 16.4 | 0 | 29.3 | 0 | 0 | 40 | 90 | 0.22 | 0.05 | 1.5 | 1.01 | 500 | 90 | 28.79699 |  |  | 93.99737 |  |  |  |  | 10.1002/slct.202001843
80 | 6.5 | 11.9 | 16.4 | 0 | 29.3 | 0 | 0 | 40 | 90 | 0.22 | 0.05 | 1.5 | 1.01 | 500 | 90 | 60.37594 |  |  | 98.47858 |  |  |  |  | 10.1002/slct.202001843
80 | 6.5 | 11.9 | 16.4 | 0 | 29.3 | 0 | 0 | 40 | 90 | 0.22 | 0.05 | 1.5 | 1.01 | 500 | 90 | 90.15038 |  |  | 100 |  |  |  |  | 10.1002/slct.202001843
80 | 6.5 | 11.9 | 16.4 | 0 | 29.3 | 0 | 0 | 40 | 90 | 0.22 | 0.05 | 1.5 | 1.01 | 500 | 90 | 119.9248 |  |  | 100 |  |  |  |  | 10.1002/slct.202001843
80 | 6.5 | 11.9 | 16.4 | 0 | 29.3 | 0 | 0 | 40 | 90 | 0.22 | 0.05 | 1.5 | 1.01 | 500 | 90 | 150.3008 |  |  | 100 |  |  |  |  | 10.1002/slct.202001843
80 | 6.5 | 11.9 | 16.4 | 0 | 29.3 | 0 | 0 | 40 | 90 | 0.22 | 0.05 | 1.5 | 1.01 | 500 | 90 | 180.6767 |  |  | 100 |  |  |  |  | 10.1002/slct.202001843
80 | 6.5 | 11.9 | 16.4 | 0 | 29.3 | 0 | 0 | 50 | 90 | 0.22 | 0.05 | 1.5 | 1.01 | 500 | 90 | 0.5263158 |  |  | 0.3838167 |  |  |  |  | 10.1002/slct.202001843
80 | 6.5 | 11.9 | 16.4 | 0 | 29.3 | 0 | 0 | 50 | 90 | 0.22 | 0.05 | 1.5 | 1.01 | 500 | 90 | 9.849624 |  |  | 63.46103 |  |  |  |  | 10.1002/slct.202001843
80 | 6.5 | 11.9 | 16.4 | 0 | 29.3 | 0 | 0 | 50 | 90 | 0.22 | 0.05 | 1.5 | 1.01 | 500 | 90 | 30 |  |  | 88.85834 |  |  |  |  | 10.1002/slct.202001843
80 | 6.5 | 11.9 | 16.4 | 0 | 29.3 | 0 | 0 | 50 | 90 | 0.22 | 0.05 | 1.5 | 1.01 | 500 | 90 | 60.07519 |  |  | 97.14429 |  |  |  |  | 10.1002/slct.202001843
80 | 6.5 | 11.9 | 16.4 | 0 | 29.3 | 0 | 0 | 50 | 90 | 0.22 | 0.05 | 1.5 | 1.01 | 500 | 90 | 90.15038 |  |  | 98.5731 |  |  |  |  | 10.1002/slct.202001843
80 | 6.5 | 11.9 | 16.4 | 0 | 29.3 | 0 | 0 | 50 | 90 | 0.22 | 0.05 | 1.5 | 1.01 | 500 | 90 | 120.2256 |  |  | 99.04953 |  |  |  |  | 10.1002/slct.202001843
80 | 6.5 | 11.9 | 16.4 | 0 | 29.3 | 0 | 0 | 50 | 90 | 0.22 | 0.05 | 1.5 | 1.01 | 500 | 90 | 150.3008 |  |  | 99.14501 |  |  |  |  | 10.1002/slct.202001843
80 | 6.5 | 11.9 | 16.4 | 0 | 29.3 | 0 | 0 | 50 | 90 | 0.22 | 0.05 | 1.5 | 1.01 | 500 | 90 | 179.7744 |  |  | 99.42905 |  |  |  |  | 10.1002/slct.202001843
80 | 6.5 | 11.9 | 16.4 | 0 | 29.3 | 0 | 0 | 50 | 90 | 0.22 | 0.05 | 1.5 | 1.01 | 500 | 90 | 0.2255639 |  |  | 0.7638143 |  |  |  |  | 10.1002/slct.202001843
80 | 6.5 | 11.9 | 16.4 | 0 | 29.3 | 0 | 0 | 60 | 90 | 0.22 | 0.05 | 1.5 | 1.01 | 500 | 90 | 9.849624 |  |  | 60.79437 |  |  |  |  | 10.1002/slct.202001843
80 | 6.5 | 11.9 | 16.4 | 0 | 29.3 | 0 | 0 | 60 | 90 | 0.22 | 0.05 | 1.5 | 1.01 | 500 | 90 | 30.30075 |  |  | 75.14501 |  |  |  |  | 10.1002/slct.202001843
80 | 6.5 | 11.9 | 16.4 | 0 | 29.3 | 0 | 0 | 60 | 90 | 0.22 | 0.05 | 1.5 | 1.01 | 500 | 90 | 60.97744 |  |  | 80.38525 |  |  |  |  | 10.1002/slct.202001843
80 | 6.5 | 11.9 | 16.4 | 0 | 29.3 | 0 | 0 | 60 | 90 | 0.22 | 0.05 | 1.5 | 1.01 | 500 | 90 | 90.45113 |  |  | 82.76453 |  |  |  |  | 10.1002/slct.202001843
80 | 6.5 | 11.9 | 16.4 | 0 | 29.3 | 0 | 0 | 60 | 90 | 0.22 | 0.05 | 1.5 | 1.01 | 500 | 90 | 120.5263 |  |  | 84.38382 |  |  |  |  | 10.1002/slct.202001843
80 | 6.5 | 11.9 | 16.4 | 0 | 29.3 | 0 | 0 | 60 | 90 | 0.22 | 0.05 | 1.5 | 1.01 | 500 | 90 | 150.3008 |  |  | 86.3831 |  |  |  |  | 10.1002/slct.202001843
80 | 6.5 | 11.9 | 16.4 | 0 | 29.3 | 0 | 0 | 60 | 90 | 0.22 | 0.05 | 1.5 | 1.01 | 500 | 90 | 180.3759 |  |  | 88.95477 |  |  |  |  | 10.1002/slct.202001843
80 | 6.5 | 11.9 | 16.4 | 0 | 29.3 | 0 | 0 | 40 | 90 | 0.22 | 0.05 | 1.5 | 1.01 | 500 | 90 | 0.5263158 |  |  |  |  | 0.5696706 |  |  | 10.1002/slct.202001843
80 | 6.5 | 11.9 | 16.4 | 0 | 29.3 | 0 | 0 | 40 | 90 | 0.22 | 0.05 | 1.5 | 1.01 | 500 | 90 | 9.849624 |  |  |  |  | 67.50383 |  |  | 10.1002/slct.202001843
80 | 6.5 | 11.9 | 16.4 | 0 | 29.3 | 0 | 0 | 40 | 90 | 0.22 | 0.05 | 1.5 | 1.01 | 500 | 90 | 30 |  |  |  |  | 94.26552 |  |  | 10.1002/slct.202001843
80 | 6.5 | 11.9 | 16.4 | 0 | 29.3 | 0 | 0 | 40 | 90 | 0.22 | 0.05 | 1.5 | 1.01 | 500 | 90 | 60.37594 |  |  |  |  | 98.48413 |  |  | 10.1002/slct.202001843
80 | 6.5 | 11.9 | 16.4 | 0 | 29.3 | 0 | 0 | 40 | 90 | 0.22 | 0.05 | 1.5 | 1.01 | 500 | 90 | 90.45113 |  |  |  |  | 99.85865 |  |  | 10.1002/slct.202001843
80 | 6.5 | 11.9 | 16.4 | 0 | 29.3 | 0 | 0 | 40 | 90 | 0.22 | 0.05 | 1.5 | 1.01 | 500 | 90 | 120.2256 |  |  |  |  | 99.90569 |  |  | 10.1002/slct.202001843
80 | 6.5 | 11.9 | 16.4 | 0 | 29.3 | 0 | 0 | 40 | 90 | 0.22 | 0.05 | 1.5 | 1.01 | 500 | 90 | 150.3008 |  |  |  |  | 100 |  |  | 10.1002/slct.202001843
80 | 6.5 | 11.9 | 16.4 | 0 | 29.3 | 0 | 0 | 40 | 90 | 0.22 | 0.05 | 1.5 | 1.01 | 500 | 90 | 180.9774 |  |  |  |  | 99.62252 |  |  | 10.1002/slct.202001843
80 | 6.5 | 11.9 | 16.4 | 0 | 29.3 | 0 | 0 | 50 | 90 | 0.22 | 0.05 | 1.5 | 1.01 | 500 | 90 | 1.428571 |  |  |  |  | 0.9502429 |  |  | 10.1002/slct.202001843
80 | 6.5 | 11.9 | 16.4 | 0 | 29.3 | 0 | 0 | 50 | 90 | 0.22 | 0.05 | 1.5 | 1.01 | 500 | 90 | 10.15038 |  |  |  |  | 63.90241 |  |  | 10.1002/slct.202001843
80 | 6.5 | 11.9 | 16.4 | 0 | 29.3 | 0 | 0 | 50 | 90 | 0.22 | 0.05 | 1.5 | 1.01 | 500 | 90 | 29.69925 |  |  |  |  | 88.38827 |  |  | 10.1002/slct.202001843
80 | 6.5 | 11.9 | 16.4 | 0 | 29.3 | 0 | 0 | 50 | 90 | 0.22 | 0.05 | 1.5 | 1.01 | 500 | 90 | 60.67669 |  |  |  |  | 96.58887 |  |  | 10.1002/slct.202001843
80 | 6.5 | 11.9 | 16.4 | 0 | 29.3 | 0 | 0 | 50 | 90 | 0.22 | 0.05 | 1.5 | 1.01 | 500 | 90 | 90.45113 |  |  |  |  | 97.3942 |  |  | 10.1002/slct.202001843
80 | 6.5 | 11.9 | 16.4 | 0 | 29.3 | 0 | 0 | 50 | 90 | 0.22 | 0.05 | 1.5 | 1.01 | 500 | 90 | 120.2256 |  |  |  |  | 98.3891 |  |  | 10.1002/slct.202001843
80 | 6.5 | 11.9 | 16.4 | 0 | 29.3 | 0 | 0 | 50 | 90 | 0.22 | 0.05 | 1.5 | 1.01 | 500 | 90 | 150 |  |  |  |  | 98.62571 |  |  | 10.1002/slct.202001843
80 | 6.5 | 11.9 | 16.4 | 0 | 29.3 | 0 | 0 | 50 | 90 | 0.22 | 0.05 | 1.5 | 1.01 | 500 | 90 | 180.3759 |  |  |  |  | 99.05285 |  |  | 10.1002/slct.202001843
80 | 6.5 | 11.9 | 16.4 | 0 | 29.3 | 0 | 0 | 50 | 90 | 0.22 | 0.05 | 1.5 | 1.01 | 500 | 90 | 1.12782 |  |  |  |  | 0.3810474 |  |  | 10.1002/slct.202001843
80 | 6.5 | 11.9 | 16.4 | 0 | 29.3 | 0 | 0 | 60 | 90 | 0.22 | 0.05 | 1.5 | 1.01 | 500 | 90 | 10.15038 |  |  |  |  | 61.62753 |  |  | 10.1002/slct.202001843
80 | 6.5 | 11.9 | 16.4 | 0 | 29.3 | 0 | 0 | 60 | 90 | 0.22 | 0.05 | 1.5 | 1.01 | 500 | 90 | 30.30075 |  |  |  |  | 76.06694 |  |  | 10.1002/slct.202001843
80 | 6.5 | 11.9 | 16.4 | 0 | 29.3 | 0 | 0 | 60 | 90 | 0.22 | 0.05 | 1.5 | 1.01 | 500 | 90 | 60.07519 |  |  |  |  | 80.66374 |  |  | 10.1002/slct.202001843
80 | 6.5 | 11.9 | 16.4 | 0 | 29.3 | 0 | 0 | 60 | 90 | 0.22 | 0.05 | 1.5 | 1.01 | 500 | 90 | 90.15038 |  |  |  |  | 82.98614 |  |  | 10.1002/slct.202001843
80 | 6.5 | 11.9 | 16.4 | 0 | 29.3 | 0 | 0 | 60 | 90 | 0.22 | 0.05 | 1.5 | 1.01 | 500 | 90 | 120.5263 |  |  |  |  | 84.55071 |  |  | 10.1002/slct.202001843
80 | 6.5 | 11.9 | 16.4 | 0 | 29.3 | 0 | 0 | 60 | 90 | 0.22 | 0.05 | 1.5 | 1.01 | 500 | 90 | 150.6015 |  |  |  |  | 85.92524 |  |  | 10.1002/slct.202001843
80 | 6.5 | 11.9 | 16.4 | 0 | 29.3 | 0 | 0 | 60 | 90 | 0.22 | 0.05 | 1.5 | 1.01 | 500 | 90 | 180.3759 |  |  |  |  | 87.86801 |  |  | 10.1002/slct.202001843
80 | 6.5 | 11.9 | 16.4 | 0 | 29.3 | 0 | 0 | 50 | 90 | 0 | 0.05 | 1.5 | 1.01 | 500 | 90 | 1.400491 |  | 0.927947 | [5 empty] | 10.1002/slct.202001843
80 | 6.5 | 11.9 | 16.4 | 0 | 29.3 | 0 | 0 | 50 | 90 | 0 | 0.05 | 1.5 | 1.01 | 500 | 90 | 9.95086 |  | 37.19376 | [5 empty] | 10.1002/slct.202001843
80 | 6.5 | 11.9 | 16.4 | 0 | 29.3 | 0 | 0 | 50 | 90 | 0 | 0.05 | 1.5 | 1.01 | 500 | 90 | 30 |  | 40.88361 | [5 empty] | 10.1002/slct.202001843
80 | 6.5 | 11.9 | 16.4 | 0 | 29.3 | 0 | 0 | 50 | 90 | 0 | 0.05 | 1.5 | 1.01 | 500 | 90 | 60.07371 |  | 50.13931 | [5 empty] | 10.1002/slct.202001843
80 | 6.5 | 11.9 | 16.4 | 0 | 29.3 | 0 | 0 | 50 | 90 | 0 | 0.05 | 1.5 | 1.01 | 500 | 90 | 90.44226 |  | 52.69687 | [5 empty] | 10.1002/slct.202001843
80 | 6.5 | 11.9 | 16.4 | 0 | 29.3 | 0 | 0 | 50 | 90 | 0 | 0.05 | 1.5 | 1.01 | 500 | 90 | 120.2211 |  | 53.95303 | [5 empty] | 10.1002/slct.202001843
80 | 6.5 | 11.9 | 16.4 | 0 | 29.3 | 0 | 0 | 50 | 90 | 0 | 0.05 | 1.5 | 1.01 | 500 | 90 | 150 |  | 56.13942 | [5 empty] | 10.1002/slct.202001843
80 | 6.5 | 11.9 | 16.4 | 0 | 29.3 | 0 | 0 | 50 | 90 | 0 | 0.05 | 1.5 | 1.01 | 500 | 90 | 180.0737 |  | 56.83698 | [5 empty] | 10.1002/slct.202001843
80 | 6.5 | 11.9 | 16.4 | 0 | 29.3 | 0 | 0 | 50 | 90 | 0.07 | 0.05 | 1.5 | 1.01 | 500 | 90 | 0.8108108 |  | 0.9288612 | [5 empty] | 10.1002/slct.202001843
80 | 6.5 | 11.9 | 16.4 | 0 | 29.3 | 0 | 0 | 50 | 90 | 0.07 | 0.05 | 1.5 | 1.01 | 500 | 90 | 10.2457 |  | 55.42586 | [5 empty] | 10.1002/slct.202001843
80 | 6.5 | 11.9 | 16.4 | 0 | 29.3 | 0 | 0 | 50 | 90 | 0.07 | 0.05 | 1.5 | 1.01 | 500 | 90 | 30.29484 |  | 79.76687 | [5 empty] | 10.1002/slct.202001843
80 | 6.5 | 11.9 | 16.4 | 0 | 29.3 | 0 | 0 | 50 | 90 | 0.07 | 0.05 | 1.5 | 1.01 | 500 | 90 | 60.07371 |  | 87.53466 | [5 empty] | 10.1002/slct.202001843
80 | 6.5 | 11.9 | 16.4 | 0 | 29.3 | 0 | 0 | 50 | 90 | 0.07 | 0.05 | 1.5 | 1.01 | 500 | 90 | 89.85258 |  | 91.58151 | [5 empty] | 10.1002/slct.202001843
80 | 6.5 | 11.9 | 16.4 | 0 | 29.3 | 0 | 0 | 50 | 90 | 0.07 | 0.05 | 1.5 | 1.01 | 500 | 90 | 120.2211 |  | 93.95303 | [5 empty] | 10.1002/slct.202001843
80 | 6.5 | 11.9 | 16.4 | 0 | 29.3 | 0 | 0 | 50 | 90 | 0.07 | 0.05 | 1.5 | 1.01 | 500 | 90 | 149.7052 |  | 95.20965 | [5 empty] | 10.1002/slct.202001843
80 | 6.5 | 11.9 | 16.4 | 0 | 29.3 | 0 | 0 | 50 | 90 | 0.07 | 0.05 | 1.5 | 1.01 | 500 | 90 | 180.0737 |  | 95.34861 | [5 empty] | 10.1002/slct.202001843
80 | 6.5 | 11.9 | 16.4 | 0 | 29.3 | 0 | 0 | 50 | 90 | 0.14 | 0.05 | 1.5 | 1.01 | 500 | 90 | 0.5159705 |  | 0.3711788 | [5 empty] | 10.1002/slct.202001843
80 | 6.5 | 11.9 | 16.4 | 0 | 29.3 | 0 | 0 | 50 | 90 | 0.14 | 0.05 | 1.5 | 1.01 | 500 | 90 | 10.2457 |  | 58.40261 | [5 empty] | 10.1002/slct.202001843
80 | 6.5 | 11.9 | 16.4 | 0 | 29.3 | 0 | 0 | 50 | 90 | 0.14 | 0.05 | 1.5 | 1.01 | 500 | 90 | 30.58968 |  | 82.9292 | [5 empty] | 10.1002/slct.202001843
80 | 6.5 | 11.9 | 16.4 | 0 | 29.3 | 0 | 0 | 50 | 90 | 0.14 | 0.05 | 1.5 | 1.01 | 500 | 90 | 60.66339 |  | 91.25467 | [5 empty] | 10.1002/slct.202001843
80 | 6.5 | 11.9 | 16.4 | 0 | 29.3 | 0 | 0 | 50 | 90 | 0.14 | 0.05 | 1.5 | 1.01 | 500 | 90 | 90.7371 |  | 95.11502 | [5 empty] | 10.1002/slct.202001843
80 | 6.5 | 11.9 | 16.4 | 0 | 29.3 | 0 | 0 | 50 | 90 | 0.14 | 0.05 | 1.5 | 1.01 | 500 | 90 | 119.9263 |  | 95.81395 | [5 empty] | 10.1002/slct.202001843
80 | 6.5 | 11.9 | 16.4 | 0 | 29.3 | 0 | 0 | 50 | 90 | 0.14 | 0.05 | 1.5 | 1.01 | 500 | 90 | 149.7052 |  | 97.07011 | [5 empty] | 10.1002/slct.202001843
80 | 6.5 | 11.9 | 16.4 | 0 | 29.3 | 0 | 0 | 50 | 90 | 0.14 | 0.05 | 1.5 | 1.01 | 500 | 90 | 180.3686 |  | 97.9528 | [5 empty] | 10.1002/slct.202001843
80 | 6.5 | 11.9 | 16.4 | 0 | 29.3 | 0 | 0 | 50 | 90 | 0.21 | 0.05 | 1.5 | 1.01 | 500 | 90 | 1.400491 |  | 0.927947 | [5 empty] | 10.1002/slct.202001843
80 | 6.5 | 11.9 | 16.4 | 0 | 29.3 | 0 | 0 | 50 | 90 | 0.21 | 0.05 | 1.5 | 1.01 | 500 | 90 | 10.2457 |  | 64.72819 | [5 empty] | 10.1002/slct.202001843
80 | 6.5 | 11.9 | 16.4 | 0 | 29.3 | 0 | 0 | 50 | 90 | 0.21 | 0.05 | 1.5 | 1.01 | 500 | 90 | 30.29484 |  | 89.62734 | [5 empty] | 10.1002/slct.202001843
80 | 6.5 | 11.9 | 16.4 | 0 | 29.3 | 0 | 0 | 50 | 90 | 0.21 | 0.05 | 1.5 | 1.01 | 500 | 90 | 60.66339 |  | 94.04537 | [5 empty] | 10.1002/slct.202001843
80 | 6.5 | 11.9 | 16.4 | 0 | 29.3 | 0 | 0 | 50 | 90 | 0.21 | 0.05 | 1.5 | 1.01 | 500 | 90 | 90.14742 |  | 96.41826 | [5 empty] | 10.1002/slct.202001843
80 | 6.5 | 11.9 | 16.4 | 0 | 29.3 | 0 | 0 | 50 | 90 | 0.21 | 0.05 | 1.5 | 1.01 | 500 | 90 | 120.2211 |  | 97.30187 | [5 empty] | 10.1002/slct.202001843
80 | 6.5 | 11.9 | 16.4 | 0 | 29.3 | 0 | 0 | 50 | 90 | 0.21 | 0.05 | 1.5 | 1.01 | 500 | 90 | 149.4103 |  | 97.44266 | [5 empty] | 10.1002/slct.202001843
80 | 6.5 | 11.9 | 16.4 | 0 | 29.3 | 0 | 0 | 50 | 90 | 0.21 | 0.05 | 1.5 | 1.01 | 500 | 90 | 180.3686 |  | 97.39466 | [5 empty] | 10.1002/slct.202001843
80 | 6.5 | 11.9 | 16.4 | 0 | 29.3 | 0 | 0 | 50 | 90 | 0.28 | 0.05 | 1.5 | 1.01 | 500 | 90 | 1.695332 |  | 0.5553968 | [5 empty] | 10.1002/slct.202001843
80 | 6.5 | 11.9 | 16.4 | 0 | 29.3 | 0 | 0 | 50 | 90 | 0.28 | 0.05 | 1.5 | 1.01 | 500 | 90 | 10.2457 |  | 63.61191 | [5 empty] | 10.1002/slct.202001843
80 | 6.5 | 11.9 | 16.4 | 0 | 29.3 | 0 | 0 | 50 | 90 | 0.28 | 0.05 | 1.5 | 1.01 | 500 | 90 | 30.58968 |  | 87.58037 | [5 empty] | 10.1002/slct.202001843
80 | 6.5 | 11.9 | 16.4 | 0 | 29.3 | 0 | 0 | 50 | 90 | 0.28 | 0.05 | 1.5 | 1.01 | 500 | 90 | 60.66339 |  | 95.90583 | [5 empty] | 10.1002/slct.202001843
80 | 6.5 | 11.9 | 16.4 | 0 | 29.3 | 0 | 0 | 50 | 90 | 0.28 | 0.05 | 1.5 | 1.01 | 500 | 90 | 90.44226 |  | 97.34804 | [5 empty] | 10.1002/slct.202001843
80 | 6.5 | 11.9 | 16.4 | 0 | 29.3 | 0 | 0 | 50 | 90 | 0.28 | 0.05 | 1.5 | 1.01 | 500 | 90 | 119.9263 |  | 98.60465 | [5 empty] | 10.1002/slct.202001843
80 | 6.5 | 11.9 | 16.4 | 0 | 29.3 | 0 | 0 | 50 | 90 | 0.28 | 0.05 | 1.5 | 1.01 | 500 | 90 | 150 |  | 97.81384 | [5 empty] | 10.1002/slct.202001843
80 | 6.5 | 11.9 | 16.4 | 0 | 29.3 | 0 | 0 | 50 | 90 | 0.28 | 0.05 | 1.5 | 1.01 | 500 | 90 | 179.7789 |  | 98.13976 | [5 empty] | 10.1002/slct.202001843
80 | 6.5 | 11.9 | 16.4 | 0 | 29.3 | 0 | 0 | 50 | 90 | 0 | 0.05 | 1.5 | 1.01 | 500 | 90 | 0.7389163 | 0.5555556 | [6 empty] | 10.1002/slct.202001843
80 | 6.5 | 11.9 | 16.4 | 0 | 29.3 | 0 | 0 | 50 | 90 | 0 | 0.05 | 1.5 | 1.01 | 500 | 90 | 10.49261 | 78.14815 | [6 empty] | 10.1002/slct.202001843
80 | 6.5 | 11.9 | 16.4 | 0 | 29.3 | 0 | 0 | 50 | 90 | 0 | 0.05 | 1.5 | 1.01 | 500 | 90 | 30 | 80 | [6 empty] | 10.1002/slct.202001843
80 | 6.5 | 11.9 | 16.4 | 0 | 29.3 | 0 | 0 | 50 | 90 | 0 | 0.05 | 1.5 | 1.01 | 500 | 90 | 60.14778 | 87.40741 | [6 empty] | 10.1002/slct.202001843
80 | 6.5 | 11.9 | 16.4 | 0 | 29.3 | 0 | 0 | 50 | 90 | 0 | 0.05 | 1.5 | 1.01 | 500 | 90 | 90.29557 | 91.11111 | [6 empty] | 10.1002/slct.202001843
80 | 6.5 | 11.9 | 16.4 | 0 | 29.3 | 0 | 0 | 50 | 90 | 0 | 0.05 | 1.5 | 1.01 | 500 | 90 | 120.1478 | 92.59259 | [6 empty] | 10.1002/slct.202001843
80 | 6.5 | 11.9 | 16.4 | 0 | 29.3 | 0 | 0 | 50 | 90 | 0 | 0.05 | 1.5 | 1.01 | 500 | 90 | 149.7044 | 95.55556 | [6 empty] | 10.1002/slct.202001843
80 | 6.5 | 11.9 | 16.4 | 0 | 29.3 | 0 | 0 | 50 | 90 | 0 | 0.05 | 1.5 | 1.01 | 500 | 90 | 180.4433 | 95.74074 | [6 empty] | 10.1002/slct.202001843
80 | 6.5 | 11.9 | 16.4 | 0 | 29.3 | 0 | 0 | 50 | 90 | 0.07 | 0.05 | 1.5 | 1.01 | 500 | 90 | 1.034483 | 0.9259259 | [6 empty] | 10.1002/slct.202001843
80 | 6.5 | 11.9 | 16.4 | 0 | 29.3 | 0 | 0 | 50 | 90 | 0.07 | 0.05 | 1.5 | 1.01 | 500 | 90 | 9.901478 | 82.03704 | [6 empty] | 10.1002/slct.202001843
80 | 6.5 | 11.9 | 16.4 | 0 | 29.3 | 0 | 0 | 50 | 90 | 0.07 | 0.05 | 1.5 | 1.01 | 500 | 90 | 30.29557 | 90.18519 | [6 empty] | 10.1002/slct.202001843
80 | 6.5 | 11.9 | 16.4 | 0 | 29.3 | 0 | 0 | 50 | 90 | 0.07 | 0.05 | 1.5 | 1.01 | 500 | 90 | 60.73892 | 93.51852 | [6 empty] | 10.1002/slct.202001843
80 | 6.5 | 11.9 | 16.4 | 0 | 29.3 | 0 | 0 | 50 | 90 | 0.07 | 0.05 | 1.5 | 1.01 | 500 | 90 | 90.29557 | 95.55556 | [6 empty] | 10.1002/slct.202001843
80 | 6.5 | 11.9 | 16.4 | 0 | 29.3 | 0 | 0 | 50 | 90 | 0.07 | 0.05 | 1.5 | 1.01 | 500 | 90 | 120.4433 | 97.22222 | [6 empty] | 10.1002/slct.202001843
80 | 6.5 | 11.9 | 16.4 | 0 | 29.3 | 0 | 0 | 50 | 90 | 0.07 | 0.05 | 1.5 | 1.01 | 500 | 90 | 150 | 97.77778 | [6 empty] | 10.1002/slct.202001843
80 | 6.5 | 11.9 | 16.4 | 0 | 29.3 | 0 | 0 | 50 | 90 | 0.07 | 0.05 | 1.5 | 1.01 | 500 | 90 | 180.4433 | 97.40741 | [6 empty] | 10.1002/slct.202001843
80 | 6.5 | 11.9 | 16.4 | 0 | 29.3 | 0 | 0 | 50 | 90 | 0.14 | 0.05 | 1.5 | 1.01 | 500 | 90 | 1.034483 | 0.9259259 | [6 empty] | 10.1002/slct.202001843
80 | 6.5 | 11.9 | 16.4 | 0 | 29.3 | 0 | 0 | 50 | 90 | 0.14 | 0.05 | 1.5 | 1.01 | 500 | 90 | 10.19704 | 83.88889 | [6 empty] | 10.1002/slct.202001843
80 | 6.5 | 11.9 | 16.4 | 0 | 29.3 | 0 | 0 | 50 | 90 | 0.14 | 0.05 | 1.5 | 1.01 | 500 | 90 | 30.29557 | 92.40741 | [6 empty] | 10.1002/slct.202001843
80 | 6.5 | 11.9 | 16.4 | 0 | 29.3 | 0 | 0 | 50 | 90 | 0.14 | 0.05 | 1.5 | 1.01 | 500 | 90 | 60.44335 | 93.88889 | [6 empty] | 10.1002/slct.202001843
80 | 6.5 | 11.9 | 16.4 | 0 | 29.3 | 0 | 0 | 50 | 90 | 0.14 | 0.05 | 1.5 | 1.01 | 500 | 90 | 90 | 97.40741 | [6 empty] | 10.1002/slct.202001843
80 | 6.5 | 11.9 | 16.4 | 0 | 29.3 | 0 | 0 | 50 | 90 | 0.14 | 0.05 | 1.5 | 1.01 | 500 | 90 | 120.4433 | 98.51852 | [6 empty] | 10.1002/slct.202001843
80 | 6.5 | 11.9 | 16.4 | 0 | 29.3 | 0 | 0 | 50 | 90 | 0.14 | 0.05 | 1.5 | 1.01 | 500 | 90 | 150 | 98.51852 | [6 empty] | 10.1002/slct.202001843
80 | 6.5 | 11.9 | 16.4 | 0 | 29.3 | 0 | 0 | 50 | 90 | 0.14 | 0.05 | 1.5 | 1.01 | 500 | 90 | 179.8522 | 98.33333 | [6 empty] | 10.1002/slct.202001843
80 | 6.5 | 11.9 | 16.4 | 0 | 29.3 | 0 | 0 | 50 | 90 | 0.21 | 0.05 | 1.5 | 1.01 | 500 | 90 | 0.7389163 | 0.9259259 | [6 empty] | 10.1002/slct.202001843
80 | 6.5 | 11.9 | 16.4 | 0 | 29.3 | 0 | 0 | 50 | 90 | 0.21 | 0.05 | 1.5 | 1.01 | 500 | 90 | 9.901478 | 85.74074 | [6 empty] | 10.1002/slct.202001843
80 | 6.5 | 11.9 | 16.4 | 0 | 29.3 | 0 | 0 | 50 | 90 | 0.21 | 0.05 | 1.5 | 1.01 | 500 | 90 | 30.59113 | 95 | [6 empty] | 10.1002/slct.202001843
80 | 6.5 | 11.9 | 16.4 | 0 | 29.3 | 0 | 0 | 50 | 90 | 0.21 | 0.05 | 1.5 | 1.01 | 500 | 90 | 60.73892 | 95.74074 | [6 empty] | 10.1002/slct.202001843
80 | 6.5 | 11.9 | 16.4 | 0 | 29.3 | 0 | 0 | 50 | 90 | 0.21 | 0.05 | 1.5 | 1.01 | 500 | 90 | 89.70443 | 98.14815 | [6 empty] | 10.1002/slct.202001843
80 | 6.5 | 11.9 | 16.4 | 0 | 29.3 | 0 | 0 | 50 | 90 | 0.21 | 0.05 | 1.5 | 1.01 | 500 | 90 | 120.1478 | 98.14815 | [6 empty] | 10.1002/slct.202001843
80 | 6.5 | 11.9 | 16.4 | 0 | 29.3 | 0 | 0 | 50 | 90 | 0.21 | 0.05 | 1.5 | 1.01 | 500 | 90 | 150.5911 | 98.88889 | [6 empty] | 10.1002/slct.202001843
80 | 6.5 | 11.9 | 16.4 | 0 | 29.3 | 0 | 0 | 50 | 90 | 0.21 | 0.05 | 1.5 | 1.01 | 500 | 90 | 180.7389 | 98.88889 | [6 empty] | 10.1002/slct.202001843
80 | 6.5 | 11.9 | 16.4 | 0 | 29.3 | 0 | 0 | 50 | 90 | 0.28 | 0.05 | 1.5 | 1.01 | 500 | 90 | 0.7389163 | 0.1851852 | [6 empty] | 10.1002/slct.202001843
80 | 6.5 | 11.9 | 16.4 | 0 | 29.3 | 0 | 0 | 50 | 90 | 0.28 | 0.05 | 1.5 | 1.01 | 500 | 90 | 10.19704 | 82.40741 | [6 empty] | 10.1002/slct.202001843
80 | 6.5 | 11.9 | 16.4 | 0 | 29.3 | 0 | 0 | 50 | 90 | 0.28 | 0.05 | 1.5 | 1.01 | 500 | 90 | 30 | 92.96296 | [6 empty] | 10.1002/slct.202001843
80 | 6.5 | 11.9 | 16.4 | 0 | 29.3 | 0 | 0 | 50 | 90 | 0.28 | 0.05 | 1.5 | 1.01 | 500 | 90 | 60.44335 | 97.77778 | [6 empty] | 10.1002/slct.202001843
80 | 6.5 | 11.9 | 16.4 | 0 | 29.3 | 0 | 0 | 50 | 90 | 0.28 | 0.05 | 1.5 | 1.01 | 500 | 90 | 90 | 99.25926 | [6 empty] | 10.1002/slct.202001843
80 | 6.5 | 11.9 | 16.4 | 0 | 29.3 | 0 | 0 | 50 | 90 | 0.28 | 0.05 | 1.5 | 1.01 | 500 | 90 | 120.4433 | 98.88889 | [6 empty] | 10.1002/slct.202001843
80 | 6.5 | 11.9 | 16.4 | 0 | 29.3 | 0 | 0 | 50 | 90 | 0.28 | 0.05 | 1.5 | 1.01 | 500 | 90 | 150.8867 | 99.62963 | [6 empty] | 10.1002/slct.202001843
80 | 6.5 | 11.9 | 16.4 | 0 | 29.3 | 0 | 0 | 50 | 90 | 0.28 | 0.05 | 1.5 | 1.01 | 500 | 90 | 179.8522 | 99.07407 | [6 empty] | 10.1002/slct.202001843
80 | 6.5 | 11.9 | 16.4 | 0 | 29.3 | 0 | 0 | 50 | 90 | 0 | 0.05 | 1.5 | 1.01 | 500 | 90 | 0.9535452 |  |  | 0.9077573 |  |  |  |  | 10.1002/slct.202001843
80 | 6.5 | 11.9 | 16.4 | 0 | 29.3 | 0 | 0 | 50 | 90 | 0 | 0.05 | 1.5 | 1.01 | 500 | 90 | 10.6357 |  |  | 33.07491 |  |  |  |  | 10.1002/slct.202001843
80 | 6.5 | 11.9 | 16.4 | 0 | 29.3 | 0 | 0 | 50 | 90 | 0 | 0.05 | 1.5 | 1.01 | 500 | 90 | 30.2934 |  |  | 23.59058 |  |  |  |  | 10.1002/slct.202001843
80 | 6.5 | 11.9 | 16.4 | 0 | 29.3 | 0 | 0 | 50 | 90 | 0 | 0.05 | 1.5 | 1.01 | 500 | 90 | 60.22005 |  |  | 1.363414 |  |  |  |  | 10.1002/slct.202001843
80 | 6.5 | 11.9 | 16.4 | 0 | 29.3 | 0 | 0 | 50 | 90 | 0 | 0.05 | 1.5 | 1.01 | 500 | 90 | 90.1467 |  |  | 0.4089798 |  |  |  |  | 10.1002/slct.202001843
80 | 6.5 | 11.9 | 16.4 | 0 | 29.3 | 0 | 0 | 50 | 90 | 0 | 0.05 | 1.5 | 1.01 | 500 | 90 | 120.3667 |  |  | 0.54501 |  |  |  |  | 10.1002/slct.202001843
80 | 6.5 | 11.9 | 16.4 | 0 | 29.3 | 0 | 0 | 50 | 90 | 0 | 0.05 | 1.5 | 1.01 | 500 | 90 | 150.2934 |  |  | 0.1360302 |  |  |  |  | 10.1002/slct.202001843
80 | 6.5 | 11.9 | 16.4 | 0 | 29.3 | 0 | 0 | 50 | 90 | 0 | 0.05 | 1.5 | 1.01 | 500 | 90 | 180.8068 |  |  | 0.4534341 |  |  |  |  | 10.1002/slct.202001843
80 | 6.5 | 11.9 | 16.4 | 0 | 29.3 | 0 | 0 | 50 | 90 | 0.07 | 0.05 | 1.5 | 1.01 | 500 | 90 | 0.9535452 |  |  | 0.7259391 |  |  |  |  | 10.1002/slct.202001843
80 | 6.5 | 11.9 | 16.4 | 0 | 29.3 | 0 | 0 | 50 | 90 | 0.07 | 0.05 | 1.5 | 1.01 | 500 | 90 | 9.462103 |  |  | 53.2585 |  |  |  |  | 10.1002/slct.202001843
80 | 6.5 | 11.9 | 16.4 | 0 | 29.3 | 0 | 0 | 50 | 90 | 0.07 | 0.05 | 1.5 | 1.01 | 500 | 90 | 30.2934 |  |  | 78.8633 |  |  |  |  | 10.1002/slct.202001843
80 | 6.5 | 11.9 | 16.4 | 0 | 29.3 | 0 | 0 | 50 | 90 | 0.07 | 0.05 | 1.5 | 1.01 | 500 | 90 | 59.92665 |  |  | 87.90931 |  |  |  |  | 10.1002/slct.202001843
80 | 6.5 | 11.9 | 16.4 | 0 | 29.3 | 0 | 0 | 50 | 90 | 0.07 | 0.05 | 1.5 | 1.01 | 500 | 90 | 89.8533 |  |  | 91.86397 |  |  |  |  | 10.1002/slct.202001843
80 | 6.5 | 11.9 | 16.4 | 0 | 29.3 | 0 | 0 | 50 | 90 | 0.07 | 0.05 | 1.5 | 1.01 | 500 | 90 | 119.78 |  |  | 94.18226 |  |  |  |  | 10.1002/slct.202001843
80 | 6.5 | 11.9 | 16.4 | 0 | 29.3 | 0 | 0 | 50 | 90 | 0.07 | 0.05 | 1.5 | 1.01 | 500 | 90 | 150 |  |  | 95.4092 |  |  |  |  | 10.1002/slct.202001843
80 | 6.5 | 11.9 | 16.4 | 0 | 29.3 | 0 | 0 | 50 | 90 | 0.07 | 0.05 | 1.5 | 1.01 | 500 | 90 | 180.5134 |  |  | 95.72661 |  |  |  |  | 10.1002/slct.202001843
80 | 6.5 | 11.9 | 16.4 | 0 | 29.3 | 0 | 0 | 50 | 90 | 0.14 | 0.05 | 1.5 | 1.01 | 500 | 90 | 1.246944 |  |  | 0.7254946 |  |  |  |  | 10.1002/slct.202001843
80 | 6.5 | 11.9 | 16.4 | 0 | 29.3 | 0 | 0 | 50 | 90 | 0.14 | 0.05 | 1.5 | 1.01 | 500 | 90 | 9.755501 |  |  | 57.07624 |  |  |  |  | 10.1002/slct.202001843
80 | 6.5 | 11.9 | 16.4 | 0 | 29.3 | 0 | 0 | 50 | 90 | 0.14 | 0.05 | 1.5 | 1.01 | 500 | 90 | 30.5868 |  |  | 81.95377 |  |  |  |  | 10.1002/slct.202001843
80 | 6.5 | 11.9 | 16.4 | 0 | 29.3 | 0 | 0 | 50 | 90 | 0.14 | 0.05 | 1.5 | 1.01 | 500 | 90 | 60.51345 |  |  | 90.6357 |  |  |  |  | 10.1002/slct.202001843
80 | 6.5 | 11.9 | 16.4 | 0 | 29.3 | 0 | 0 | 50 | 90 | 0.14 | 0.05 | 1.5 | 1.01 | 500 | 90 | 90.1467 |  |  | 94.77262 |  |  |  |  | 10.1002/slct.202001843
80 | 6.5 | 11.9 | 16.4 | 0 | 29.3 | 0 | 0 | 50 | 90 | 0.14 | 0.05 | 1.5 | 1.01 | 500 | 90 | 120.0733 |  |  | 96.36364 |  |  |  |  | 10.1002/slct.202001843
80 | 6.5 | 11.9 | 16.4 | 0 | 29.3 | 0 | 0 | 50 | 90 | 0.14 | 0.05 | 1.5 | 1.01 | 500 | 90 | 150 |  |  | 96.86375 |  |  |  |  | 10.1002/slct.202001843
80 | 6.5 | 11.9 | 16.4 | 0 | 29.3 | 0 | 0 | 50 | 90 | 0.14 | 0.05 | 1.5 | 1.01 | 500 | 90 | 180.5134 |  |  | 97.18115 |  |  |  |  | 10.1002/slct.202001843
80 | 6.5 | 11.9 | 16.4 | 0 | 29.3 | 0 | 0 | 50 | 90 | 0.21 | 0.05 | 1.5 | 1.01 | 500 | 90 | 1.246944 |  |  | 0.3618582 |  |  |  |  | 10.1002/slct.202001843
80 | 6.5 | 11.9 | 16.4 | 0 | 29.3 | 0 | 0 | 50 | 90 | 0.21 | 0.05 | 1.5 | 1.01 | 500 | 90 | 10.3423 |  |  | 63.07535 |  |  |  |  | 10.1002/slct.202001843
80 | 6.5 | 11.9 | 16.4 | 0 | 29.3 | 0 | 0 | 50 | 90 | 0.21 | 0.05 | 1.5 | 1.01 | 500 | 90 | 30.2934 |  |  | 88.31785 |  |  |  |  | 10.1002/slct.202001843
80 | 6.5 | 11.9 | 16.4 | 0 | 29.3 | 0 | 0 | 50 | 90 | 0.21 | 0.05 | 1.5 | 1.01 | 500 | 90 | 60.80685 |  |  | 94.0898 |  |  |  |  | 10.1002/slct.202001843
80 | 6.5 | 11.9 | 16.4 | 0 | 29.3 | 0 | 0 | 50 | 90 | 0.21 | 0.05 | 1.5 | 1.01 | 500 | 90 | 90.1467 |  |  | 96.95443 |  |  |  |  | 10.1002/slct.202001843
80 | 6.5 | 11.9 | 16.4 | 0 | 29.3 | 0 | 0 | 50 | 90 | 0.21 | 0.05 | 1.5 | 1.01 | 500 | 90 | 119.78 |  |  | 97.63681 |  |  |  |  | 10.1002/slct.202001843
80 | 6.5 | 11.9 | 16.4 | 0 | 29.3 | 0 | 0 | 50 | 90 | 0.21 | 0.05 | 1.5 | 1.01 | 500 | 90 | 150 |  |  | 97.59102 |  |  |  |  | 10.1002/slct.202001843
80 | 6.5 | 11.9 | 16.4 | 0 | 29.3 | 0 | 0 | 50 | 90 | 0.21 | 0.05 | 1.5 | 1.01 | 500 | 90 | 180.22 |  |  | 97.54523 |  |  |  |  | 10.1002/slct.202001843
80 | 6.5 | 11.9 | 16.4 | 0 | 29.3 | 0 | 0 | 50 | 90 | 0.28 | 0.05 | 1.5 | 1.01 | 500 | 90 | 0.6601467 |  |  | 1.09002 |  |  |  |  | 10.1002/slct.202001843
80 | 6.5 | 11.9 | 16.4 | 0 | 29.3 | 0 | 0 | 50 | 90 | 0.28 | 0.05 | 1.5 | 1.01 | 500 | 90 | 10.0489 |  |  | 63.25761 |  |  |  |  | 10.1002/slct.202001843
80 | 6.5 | 11.9 | 16.4 | 0 | 29.3 | 0 | 0 | 50 | 90 | 0.28 | 0.05 | 1.5 | 1.01 | 500 | 90 | 30.2934 |  |  | 88.13603 |  |  |  |  | 10.1002/slct.202001843
80 | 6.5 | 11.9 | 16.4 | 0 | 29.3 | 0 | 0 | 50 | 90 | 0.28 | 0.05 | 1.5 | 1.01 | 500 | 90 | 60.22005 |  |  | 96.45432 |  |  |  |  | 10.1002/slct.202001843
80 | 6.5 | 11.9 | 16.4 | 0 | 29.3 | 0 | 0 | 50 | 90 | 0.28 | 0.05 | 1.5 | 1.01 | 500 | 90 | 90.4401 |  |  | 97.86308 |  |  |  |  | 10.1002/slct.202001843
80 | 6.5 | 11.9 | 16.4 | 0 | 29.3 | 0 | 0 | 50 | 90 | 0.28 | 0.05 | 1.5 | 1.01 | 500 | 90 | 120.9535 |  |  | 98.72594 |  |  |  |  | 10.1002/slct.202001843
80 | 6.5 | 11.9 | 16.4 | 0 | 29.3 | 0 | 0 | 50 | 90 | 0.28 | 0.05 | 1.5 | 1.01 | 500 | 90 | 150.8802 |  |  | 98.13514 |  |  |  |  | 10.1002/slct.202001843
80 | 6.5 | 11.9 | 16.4 | 0 | 29.3 | 0 | 0 | 50 | 90 | 0.28 | 0.05 | 1.5 | 1.01 | 500 | 90 | 180.5134 |  |  | 98.45388 |  |  |  |  | 10.1002/slct.202001843
80 | 6.5 | 11.9 | 16.4 | 0 | 29.3 | 0 | 0 | 50 | 90 | 0 | 0.05 | 1.5 | 1.01 | 500 | 90 | 0.73387 |  |  |  |  | 0.910872 |  |  | 10.1002/slct.202001843
80 | 6.5 | 11.9 | 16.4 | 0 | 29.3 | 0 | 0 | 50 | 90 | 0 | 0.05 | 1.5 | 1.01 | 500 | 90 | 9.919168 |  |  |  |  | 37.83388 |  |  | 10.1002/slct.202001843
80 | 6.5 | 11.9 | 16.4 | 0 | 29.3 | 0 | 0 | 50 | 90 | 0 | 0.05 | 1.5 | 1.01 | 500 | 90 | 29.69369 |  |  |  |  | 41.68202 |  |  | 10.1002/slct.202001843
80 | 6.5 | 11.9 | 16.4 | 0 | 29.3 | 0 | 0 | 50 | 90 | 0 | 0.05 | 1.5 | 1.01 | 500 | 90 | 59.75784 |  |  |  |  | 53.0003 |  |  | 10.1002/slct.202001843
80 | 6.5 | 11.9 | 16.4 | 0 | 29.3 | 0 | 0 | 50 | 90 | 0 | 0.05 | 1.5 | 1.01 | 500 | 90 | 89.58823 |  |  |  |  | 55.95459 |  |  | 10.1002/slct.202001843
80 | 6.5 | 11.9 | 16.4 | 0 | 29.3 | 0 | 0 | 50 | 90 | 0 | 0.05 | 1.5 | 1.01 | 500 | 90 | 119.7249 |  |  |  |  | 57.4548 |  |  | 10.1002/slct.202001843
80 | 6.5 | 11.9 | 16.4 | 0 | 29.3 | 0 | 0 | 50 | 90 | 0 | 0.05 | 1.5 | 1.01 | 500 | 90 | 149.5593 |  |  |  |  | 59.86364 |  |  | 10.1002/slct.202001843
80 | 6.5 | 11.9 | 16.4 | 0 | 29.3 | 0 | 0 | 50 | 90 | 0 | 0.05 | 1.5 | 1.01 | 500 | 90 | 179.9983 |  |  |  |  | 60.45521 |  |  | 10.1002/slct.202001843
80 | 6.5 | 11.9 | 16.4 | 0 | 29.3 | 0 | 0 | 50 | 90 | 0.07 | 0.05 | 1.5 | 1.01 | 500 | 90 | 0.7392439 |  |  |  |  | 0.1836074 |  |  | 10.1002/slct.202001843
80 | 6.5 | 11.9 | 16.4 | 0 | 29.3 | 0 | 0 | 50 | 90 | 0.07 | 0.05 | 1.5 | 1.01 | 500 | 90 | 9.786165 |  |  |  |  | 55.83368 |  |  | 10.1002/slct.202001843
80 | 6.5 | 11.9 | 16.4 | 0 | 29.3 | 0 | 0 | 50 | 90 | 0.07 | 0.05 | 1.5 | 1.01 | 500 | 90 | 29.99731 |  |  |  |  | 80.59157 |  |  | 10.1002/slct.202001843
80 | 6.5 | 11.9 | 16.4 | 0 | 29.3 | 0 | 0 | 50 | 90 | 0.07 | 0.05 | 1.5 | 1.01 | 500 | 90 | 59.19761 |  |  |  |  | 88.81764 |  |  | 10.1002/slct.202001843
80 | 6.5 | 11.9 | 16.4 | 0 | 29.3 | 0 | 0 | 50 | 90 | 0.07 | 0.05 | 1.5 | 1.01 | 500 | 90 | 90.20085 |  |  |  |  | 93.04643 |  |  | 10.1002/slct.202001843
80 | 6.5 | 11.9 | 16.4 | 0 | 29.3 | 0 | 0 | 50 | 90 | 0.07 | 0.05 | 1.5 | 1.01 | 500 | 90 | 119.7384 |  |  |  |  | 95.63664 |  |  | 10.1002/slct.202001843
80 | 6.5 | 11.9 | 16.4 | 0 | 29.3 | 0 | 0 | 50 | 90 | 0.07 | 0.05 | 1.5 | 1.01 | 500 | 90 | 149.8791 |  |  |  |  | 96.5914 |  |  | 10.1002/slct.202001843
80 | 6.5 | 11.9 | 16.4 | 0 | 29.3 | 0 | 0 | 50 | 90 | 0.07 | 0.05 | 1.5 | 1.01 | 500 | 90 | 180.6136 |  |  |  |  | 97.18342 |  |  | 10.1002/slct.202001843
80 | 6.5 | 11.9 | 16.4 | 0 | 29.3 | 0 | 0 | 50 | 90 | 0.14 | 0.05 | 1.5 | 1.01 | 500 | 90 | 0.7352134 |  |  |  |  | 0.7290559 |  |  | 10.1002/slct.202001843
80 | 6.5 | 11.9 | 16.4 | 0 | 29.3 | 0 | 0 | 50 | 90 | 0.14 | 0.05 | 1.5 | 1.01 | 500 | 90 | 9.469106 |  |  |  |  | 58.74229 |  |  | 10.1002/slct.202001843
80 | 6.5 | 11.9 | 16.4 | 0 | 29.3 | 0 | 0 | 50 | 90 | 0.14 | 0.05 | 1.5 | 1.01 | 500 | 90 | 29.68294 |  |  |  |  | 83.13655 |  |  | 10.1002/slct.202001843
80 | 6.5 | 11.9 | 16.4 | 0 | 29.3 | 0 | 0 | 50 | 90 | 0.14 | 0.05 | 1.5 | 1.01 | 500 | 90 | 60.06281 |  |  |  |  | 91.72804 |  |  | 10.1002/slct.202001843
80 | 6.5 | 11.9 | 16.4 | 0 | 29.3 | 0 | 0 | 50 | 90 | 0.14 | 0.05 | 1.5 | 1.01 | 500 | 90 | 89.59226 |  |  |  |  | 95.40914 |  |  | 10.1002/slct.202001843
80 | 6.5 | 11.9 | 16.4 | 0 | 29.3 | 0 | 0 | 50 | 90 | 0.14 | 0.05 | 1.5 | 1.01 | 500 | 90 | 120.0191 |  |  |  |  | 97.63706 |  |  | 10.1002/slct.202001843
80 | 6.5 | 11.9 | 16.4 | 0 | 29.3 | 0 | 0 | 50 | 90 | 0.14 | 0.05 | 1.5 | 1.01 | 500 | 90 | 150.1599 |  |  |  |  | 98.59182 |  |  | 10.1002/slct.202001843
80 | 6.5 | 11.9 | 16.4 | 0 | 29.3 | 0 | 0 | 50 | 90 | 0.14 | 0.05 | 1.5 | 1.01 | 500 | 90 | 180.6042 |  |  |  |  | 98.45613 |  |  | 10.1002/slct.202001843
80 | 6.5 | 11.9 | 16.4 | 0 | 29.3 | 0 | 0 | 50 | 90 | 0.21 | 0.05 | 1.5 | 1.01 | 500 | 90 | 1.030777 |  |  |  |  | 0.7295037 |  |  | 10.1002/slct.202001843
80 | 6.5 | 11.9 | 16.4 | 0 | 29.3 | 0 | 0 | 50 | 90 | 0.21 | 0.05 | 1.5 | 1.01 | 500 | 90 | 9.426115 |  |  |  |  | 64.56041 |  |  | 10.1002/slct.202001843
80 | 6.5 | 11.9 | 16.4 | 0 | 29.3 | 0 | 0 | 50 | 90 | 0.21 | 0.05 | 1.5 | 1.01 | 500 | 90 | 29.92745 |  |  |  |  | 90.04601 |  |  | 10.1002/slct.202001843
80 | 6.5 | 11.9 | 16.4 | 0 | 29.3 | 0 | 0 | 50 | 90 | 0.21 | 0.05 | 1.5 | 1.01 | 500 | 90 | 60.04266 |  |  |  |  | 94.45528 |  |  | 10.1002/slct.202001843
80 | 6.5 | 11.9 | 16.4 | 0 | 29.3 | 0 | 0 | 50 | 90 | 0.21 | 0.05 | 1.5 | 1.01 | 500 | 90 | 89.56539 |  |  |  |  | 99.04547 |  |  | 10.1002/slct.202001843
80 | 6.5 | 11.9 | 16.4 | 0 | 29.3 | 0 | 0 | 50 | 90 | 0.21 | 0.05 | 1.5 | 1.01 | 500 | 90 | 120.0124 |  |  |  |  | 98.54614 |  |  | 10.1002/slct.202001843
80 | 6.5 | 11.9 | 16.4 | 0 | 29.3 | 0 | 0 | 50 | 90 | 0.21 | 0.05 | 1.5 | 1.01 | 500 | 90 | 149.8589 |  |  |  |  | 99.31864 |  |  | 10.1002/slct.202001843
80 | 6.5 | 11.9 | 16.4 | 0 | 29.3 | 0 | 0 | 50 | 90 | 0.21 | 0.05 | 1.5 | 1.01 | 500 | 90 | 180.005 |  |  |  |  | 99.54613 |  |  | 10.1002/slct.202001843
80 | 6.5 | 11.9 | 16.4 | 0 | 29.3 | 0 | 0 | 50 | 90 | 0.28 | 0.05 | 1.5 | 1.01 | 500 | 90 | 1.029433 |  |  |  |  | 0.9113198 |  |  | 10.1002/slct.202001843
80 | 6.5 | 11.9 | 16.4 | 0 | 29.3 | 0 | 0 | 50 | 90 | 0.28 | 0.05 | 1.5 | 1.01 | 500 | 90 | 9.436863 |  |  |  |  | 63.10588 |  |  | 10.1002/slct.202001843
80 | 6.5 | 11.9 | 16.4 | 0 | 29.3 | 0 | 0 | 50 | 90 | 0.28 | 0.05 | 1.5 | 1.01 | 500 | 90 | 29.3511 |  |  |  |  | 88.04514 |  |  | 10.1002/slct.202001843
80 | 6.5 | 11.9 | 16.4 | 0 | 29.3 | 0 | 0 | 50 | 90 | 0.28 | 0.05 | 1.5 | 1.01 | 500 | 90 | 59.735 |  |  |  |  | 96.09118 |  |  | 10.1002/slct.202001843
80 | 6.5 | 11.9 | 16.4 | 0 | 29.3 | 0 | 0 | 50 | 90 | 0.28 | 0.05 | 1.5 | 1.01 | 500 | 90 | 90.16861 |  |  |  |  | 97.41002 |  |  | 10.1002/slct.202001843
80 | 6.5 | 11.9 | 16.4 | 0 | 29.3 | 0 | 0 | 50 | 90 | 0.28 | 0.05 | 1.5 | 1.01 | 500 | 90 | 120.0165 |  |  |  |  | 98.00069 |  |  | 10.1002/slct.202001843
80 | 6.5 | 11.9 | 16.4 | 0 | 29.3 | 0 | 0 | 50 | 90 | 0.28 | 0.05 | 1.5 | 1.01 | 500 | 90 | 150.4568 |  |  |  |  | 98.41045 |  |  | 10.1002/slct.202001843
80 | 6.5 | 11.9 | 16.4 | 0 | 29.3 | 0 | 0 | 50 | 90 | 0.28 | 0.05 | 1.5 | 1.01 | 500 | 90 | 180.3113 |  |  |  |  | 98.09205 |  |  | 10.1002/slct.202001843
0 | 3.05 | 8.53 | 6.8 | 4.64 | 10.8 | 0.5 | 11.74 | 100 | 2000 | 0 | 0 | 0.75 | -2 | 100 | 60 | 15 | 42.1519 | [6 empty] | 10.1016/j.wasman.2017.09.032
0 | 3.05 | 8.53 | 6.8 | 4.64 | 10.8 | 0.5 | 11.74 | 100 | 2000 | 0 | 0 | 0.75 | -2 | 100 | 60 | 60 | 63.79747 | [6 empty] | 10.1016/j.wasman.2017.09.032
0 | 3.05 | 8.53 | 6.8 | 4.64 | 10.8 | 0.5 | 11.74 | 100 | 2000 | 0 | 0 | 0.75 | -2 | 100 | 60 | 120 | 64.74684 | [6 empty] | 10.1016/j.wasman.2017.09.032
0 | 3.05 | 8.53 | 6.8 | 4.64 | 10.8 | 0.5 | 11.74 | 100 | 2000 | 0 | 0 | 0.75 | -2 | 100 | 60 | 240 | 62.08861 | [6 empty] | 10.1016/j.wasman.2017.09.032
0 | 3.05 | 8.53 | 6.8 | 4.64 | 10.8 | 0.5 | 11.74 | 100 | 2000 | 0.1 | 0.569 | 0.75 | -2 | 100 | 60 | 15 | 44.24051 | [6 empty] | 10.1016/j.wasman.2017.09.032
0 | 3.05 | 8.53 | 6.8 | 4.64 | 10.8 | 0.5 | 11.74 | 100 | 2000 | 0.1 | 0.569 | 0.75 | -2 | 100 | 60 | 60 | 63.03797 | [6 empty] | 10.1016/j.wasman.2017.09.032
0 | 3.05 | 8.53 | 6.8 | 4.64 | 10.8 | 0.5 | 11.74 | 100 | 2000 | 0.1 | 0.569 | 0.75 | -2 | 100 | 60 | 120 | 62.46835 | [6 empty] | 10.1016/j.wasman.2017.09.032
0 | 3.05 | 8.53 | 6.8 | 4.64 | 10.8 | 0.5 | 11.74 | 100 | 2000 | 0.1 | 0.569 | 0.75 | -2 | 100 | 60 | 240 | 63.79747 | [6 empty] | 10.1016/j.wasman.2017.09.032
0 | 3.05 | 8.53 | 6.8 | 4.64 | 10.8 | 0.5 | 11.74 | 100 | 2000 | 8.928571 | 1.8 | 0.75 | -2 | 100 | 60 | 15 | 41.01266 | [6 empty] | 10.1016/j.wasman.2017.09.032
0 | 3.05 | 8.53 | 6.8 | 4.64 | 10.8 | 0.5 | 11.74 | 100 | 2000 | 8.928571 | 1.8 | 0.75 | -2 | 100 | 60 | 60 | 56.96203 | [6 empty] | 10.1016/j.wasman.2017.09.032
0 | 3.05 | 8.53 | 6.8 | 4.64 | 10.8 | 0.5 | 11.74 | 100 | 2000 | 8.928571 | 1.8 | 0.75 | -2 | 100 | 60 | 120 | 62.46835 | [6 empty] | 10.1016/j.wasman.2017.09.032
0 | 3.05 | 8.53 | 6.8 | 4.64 | 10.8 | 0.5 | 11.74 | 100 | 2000 | 8.928571 | 1.8 | 0.75 | -2 | 100 | 60 | 240 | 58.67089 | [6 empty] | 10.1016/j.wasman.2017.09.032
0 | 3.05 | 8.53 | 6.8 | 4.64 | 10.8 | 0.5 | 11.74 | 100 | 2000 | 0.1 | -0.44 | 0.75 | -2 | 100 | 60 | 15 | 31.51899 | [6 empty] | 10.1016/j.wasman.2017.09.032
0 | 3.05 | 8.53 | 6.8 | 4.64 | 10.8 | 0.5 | 11.74 | 100 | 2000 | 0.1 | -0.44 | 0.75 | -2 | 100 | 60 | 60 | 53.73418 | [6 empty] | 10.1016/j.wasman.2017.09.032
0 | 3.05 | 8.53 | 6.8 | 4.64 | 10.8 | 0.5 | 11.74 | 100 | 2000 | 0.1 | -0.44 | 0.75 | -2 | 100 | 60 | 120 | 50.31646 | [6 empty] | 10.1016/j.wasman.2017.09.032
0 | 3.05 | 8.53 | 6.8 | 4.64 | 10.8 | 0.5 | 11.74 | 100 | 2000 | 0.1 | -0.44 | 0.75 | -2 | 100 | 60 | 240 | 56.39241 | [6 empty] | 10.1016/j.wasman.2017.09.032
0 | 3.05 | 8.53 | 6.8 | 4.64 | 10.8 | 0.5 | 11.74 | 100 | 2000 | 0 | 0 | 0 | 0 | 100 | 60 | 15 | 0 | [6 empty] | 10.1016/j.wasman.2017.09.032
0 | 3.05 | 8.53 | 6.8 | 4.64 | 10.8 | 0.5 | 11.74 | 100 | 2000 | 0 | 0 | 0 | 0 | 100 | 60 | 60 | 0 | [6 empty] | 10.1016/j.wasman.2017.09.032
0 | 3.05 | 8.53 | 6.8 | 4.64 | 10.8 | 0.5 | 11.74 | 100 | 2000 | 0 | 0 | 0 | 0 | 100 | 60 | 120 | 0 | [6 empty] | 10.1016/j.wasman.2017.09.032
0 | 3.05 | 8.53 | 6.8 | 4.64 | 10.8 | 0.5 | 11.74 | 100 | 2000 | 0 | 0 | 0 | 0 | 100 | 60 | 240 | 0 | [6 empty] | 10.1016/j.wasman.2017.09.032
0 | 3.05 | 8.53 | 6.8 | 4.64 | 10.8 | 0.5 | 11.74 | 100 | 2000 | 0 | 0 | 0.75 | -2 | 100 | 60 | 15 |  | 24.79452 | [5 empty] | 10.1016/j.wasman.2017.09.032
0 | 3.05 | 8.53 | 6.8 | 4.64 | 10.8 | 0.5 | 11.74 | 100 | 2000 | 0 | 0 | 0.75 | -2 | 100 | 60 | 60 |  | 43.78995 | [5 empty] | 10.1016/j.wasman.2017.09.032
0 | 3.05 | 8.53 | 6.8 | 4.64 | 10.8 | 0.5 | 11.74 | 100 | 2000 | 0 | 0 | 0.75 | -2 | 100 | 60 | 120 |  | 46.71233 | [5 empty] | 10.1016/j.wasman.2017.09.032
0 | 3.05 | 8.53 | 6.8 | 4.64 | 10.8 | 0.5 | 11.74 | 100 | 2000 | 0 | 0 | 0.75 | -2 | 100 | 60 | 240 |  | 47.44292 | [5 empty] | 10.1016/j.wasman.2017.09.032
0 | 3.05 | 8.53 | 6.8 | 4.64 | 10.8 | 0.5 | 11.74 | 100 | 2000 | 0.1 | 0.569 | 0.75 | -2 | 100 | 60 | 15 |  | 38.6758 | [5 empty] | 10.1016/j.wasman.2017.09.032
0 | 3.05 | 8.53 | 6.8 | 4.64 | 10.8 | 0.5 | 11.74 | 100 | 2000 | 0.1 | 0.569 | 0.75 | -2 | 100 | 60 | 60 |  | 56.39269 | [5 empty] | 10.1016/j.wasman.2017.09.032
0 | 3.05 | 8.53 | 6.8 | 4.64 | 10.8 | 0.5 | 11.74 | 100 | 2000 | 0.1 | 0.569 | 0.75 | -2 | 100 | 60 | 120 |  | 56.39269 | [5 empty] | 10.1016/j.wasman.2017.09.032
0 | 3.05 | 8.53 | 6.8 | 4.64 | 10.8 | 0.5 | 11.74 | 100 | 2000 | 0.1 | 0.569 | 0.75 | -2 | 100 | 60 | 240 |  | 58.03653 | [5 empty] | 10.1016/j.wasman.2017.09.032
0 | 3.05 | 8.53 | 6.8 | 4.64 | 10.8 | 0.5 | 11.74 | 100 | 2000 | 8.928571 | 1.8 | 0.75 | -2 | 100 | 60 | 15 |  | 27.89954 | [5 empty] | 10.1016/j.wasman.2017.09.032
0 | 3.05 | 8.53 | 6.8 | 4.64 | 10.8 | 0.5 | 11.74 | 100 | 2000 | 8.928571 | 1.8 | 0.75 | -2 | 100 | 60 | 60 |  | 43.78995 | [5 empty] | 10.1016/j.wasman.2017.09.032
0 | 3.05 | 8.53 | 6.8 | 4.64 | 10.8 | 0.5 | 11.74 | 100 | 2000 | 8.928571 | 1.8 | 0.75 | -2 | 100 | 60 | 120 |  | 48.35616 | [5 empty] | 10.1016/j.wasman.2017.09.032
0 | 3.05 | 8.53 | 6.8 | 4.64 | 10.8 | 0.5 | 11.74 | 100 | 2000 | 8.928571 | 1.8 | 0.75 | -2 | 100 | 60 | 240 |  | 47.99087 | [5 empty] | 10.1016/j.wasman.2017.09.032
0 | 3.05 | 8.53 | 6.8 | 4.64 | 10.8 | 0.5 | 11.74 | 100 | 2000 | 0.1 | -0.44 | 0.75 | -2 | 100 | 60 | 15 |  | 20.22831 | [5 empty] | 10.1016/j.wasman.2017.09.032
0 | 3.05 | 8.53 | 6.8 | 4.64 | 10.8 | 0.5 | 11.74 | 100 | 2000 | 0.1 | -0.44 | 0.75 | -2 | 100 | 60 | 60 |  | 39.95434 | [5 empty] | 10.1016/j.wasman.2017.09.032
0 | 3.05 | 8.53 | 6.8 | 4.64 | 10.8 | 0.5 | 11.74 | 100 | 2000 | 0.1 | -0.44 | 0.75 | -2 | 100 | 60 | 120 |  | 38.12785 | [5 empty] | 10.1016/j.wasman.2017.09.032
0 | 3.05 | 8.53 | 6.8 | 4.64 | 10.8 | 0.5 | 11.74 | 100 | 2000 | 0.1 | -0.44 | 0.75 | -2 | 100 | 60 | 240 |  | 45.79909 | [5 empty] | 10.1016/j.wasman.2017.09.032
0 | 3.05 | 8.53 | 6.8 | 4.64 | 10.8 | 0.5 | 11.74 | 100 | 2000 | 0 | 0 | 0 | 0 | 100 | 60 | 15 |  | 0 | [5 empty] | 10.1016/j.wasman.2017.09.032
0 | 3.05 | 8.53 | 6.8 | 4.64 | 10.8 | 0.5 | 11.74 | 100 | 2000 | 0 | 0 | 0 | 0 | 100 | 60 | 60 |  | 0 | [5 empty] | 10.1016/j.wasman.2017.09.032
0 | 3.05 | 8.53 | 6.8 | 4.64 | 10.8 | 0.5 | 11.74 | 100 | 2000 | 0 | 0 | 0 | 0 | 100 | 60 | 120 |  | 0 | [5 empty] | 10.1016/j.wasman.2017.09.032
0 | 3.05 | 8.53 | 6.8 | 4.64 | 10.8 | 0.5 | 11.74 | 100 | 2000 | 0 | 0 | 0 | 0 | 100 | 60 | 240 |  | 0 | [5 empty] | 10.1016/j.wasman.2017.09.032
0 | 3.05 | 8.53 | 6.8 | 4.64 | 10.8 | 0.5 | 11.74 | 100 | 2000 | 0 | 0 | 0.75 | -2 | 100 | 60 | 15 |  |  | 26.66667 |  |  |  |  | 10.1016/j.wasman.2017.09.032
0 | 3.05 | 8.53 | 6.8 | 4.64 | 10.8 | 0.5 | 11.74 | 100 | 2000 | 0 | 0 | 0.75 | -2 | 100 | 60 | 60 |  |  | 52.5 |  |  |  |  | 10.1016/j.wasman.2017.09.032
0 | 3.05 | 8.53 | 6.8 | 4.64 | 10.8 | 0.5 | 11.74 | 100 | 2000 | 0 | 0 | 0.75 | -2 | 100 | 60 | 120 |  |  | 55 |  |  |  |  | 10.1016/j.wasman.2017.09.032
0 | 3.05 | 8.53 | 6.8 | 4.64 | 10.8 | 0.5 | 11.74 | 100 | 2000 | 0 | 0 | 0.75 | -2 | 100 | 60 | 240 |  |  | 57.5 |  |  |  |  | 10.1016/j.wasman.2017.09.032
0 | 3.05 | 8.53 | 6.8 | 4.64 | 10.8 | 0.5 | 11.74 | 100 | 2000 | 0.1 | 0.569 | 0.75 | -2 | 100 | 60 | 15 |  |  | 46.66667 |  |  |  |  | 10.1016/j.wasman.2017.09.032
0 | 3.05 | 8.53 | 6.8 | 4.64 | 10.8 | 0.5 | 11.74 | 100 | 2000 | 0.1 | 0.569 | 0.75 | -2 | 100 | 60 | 60 |  |  | 68.95833 |  |  |  |  | 10.1016/j.wasman.2017.09.032
0 | 3.05 | 8.53 | 6.8 | 4.64 | 10.8 | 0.5 | 11.74 | 100 | 2000 | 0.1 | 0.569 | 0.75 | -2 | 100 | 60 | 120 |  |  | 68.75 |  |  |  |  | 10.1016/j.wasman.2017.09.032
0 | 3.05 | 8.53 | 6.8 | 4.64 | 10.8 | 0.5 | 11.74 | 100 | 2000 | 0.1 | 0.569 | 0.75 | -2 | 100 | 60 | 240 |  |  | 74.16667 |  |  |  |  | 10.1016/j.wasman.2017.09.032
0 | 3.05 | 8.53 | 6.8 | 4.64 | 10.8 | 0.5 | 11.74 | 100 | 2000 | 8.928571 | 1.8 | 0.75 | -2 | 100 | 60 | 15 |  |  | 16.45833 |  |  |  |  | 10.1016/j.wasman.2017.09.032
0 | 3.05 | 8.53 | 6.8 | 4.64 | 10.8 | 0.5 | 11.74 | 100 | 2000 | 8.928571 | 1.8 | 0.75 | -2 | 100 | 60 | 60 |  |  | 23.75 |  |  |  |  | 10.1016/j.wasman.2017.09.032
0 | 3.05 | 8.53 | 6.8 | 4.64 | 10.8 | 0.5 | 11.74 | 100 | 2000 | 8.928571 | 1.8 | 0.75 | -2 | 100 | 60 | 120 |  |  | 20.41667 |  |  |  |  | 10.1016/j.wasman.2017.09.032
0 | 3.05 | 8.53 | 6.8 | 4.64 | 10.8 | 0.5 | 11.74 | 100 | 2000 | 8.928571 | 1.8 | 0.75 | -2 | 100 | 60 | 240 |  |  | 15.625 |  |  |  |  | 10.1016/j.wasman.2017.09.032
0 | 3.05 | 8.53 | 6.8 | 4.64 | 10.8 | 0.5 | 11.74 | 100 | 2000 | 0.1 | -0.44 | 0.75 | -2 | 100 | 60 | 15 |  |  | 21.25 |  |  |  |  | 10.1016/j.wasman.2017.09.032
0 | 3.05 | 8.53 | 6.8 | 4.64 | 10.8 | 0.5 | 11.74 | 100 | 2000 | 0.1 | -0.44 | 0.75 | -2 | 100 | 60 | 60 |  |  | 45.83333 |  |  |  |  | 10.1016/j.wasman.2017.09.032
0 | 3.05 | 8.53 | 6.8 | 4.64 | 10.8 | 0.5 | 11.74 | 100 | 2000 | 0.1 | -0.44 | 0.75 | -2 | 100 | 60 | 120 |  |  | 43.125 |  |  |  |  | 10.1016/j.wasman.2017.09.032
0 | 3.05 | 8.53 | 6.8 | 4.64 | 10.8 | 0.5 | 11.74 | 100 | 2000 | 0.1 | -0.44 | 0.75 | -2 | 100 | 60 | 240 |  |  | 53.95833 |  |  |  |  | 10.1016/j.wasman.2017.09.032
0 | 3.05 | 8.53 | 6.8 | 4.64 | 10.8 | 0.5 | 11.74 | 100 | 2000 | 0 | 0 | 0 | 0 | 100 | 60 | 15 |  |  | 0 |  |  |  |  | 10.1016/j.wasman.2017.09.032
0 | 3.05 | 8.53 | 6.8 | 4.64 | 10.8 | 0.5 | 11.74 | 100 | 2000 | 0 | 0 | 0 | 0 | 100 | 60 | 60 |  |  | 0 |  |  |  |  | 10.1016/j.wasman.2017.09.032
0 | 3.05 | 8.53 | 6.8 | 4.64 | 10.8 | 0.5 | 11.74 | 100 | 2000 | 0 | 0 | 0 | 0 | 100 | 60 | 120 |  |  | 0 |  |  |  |  | 10.1016/j.wasman.2017.09.032
0 | 3.05 | 8.53 | 6.8 | 4.64 | 10.8 | 0.5 | 11.74 | 100 | 2000 | 0 | 0 | 0 | 0 | 100 | 60 | 240 |  |  | 0 |  |  |  |  | 10.1016/j.wasman.2017.09.032
0 | 3.05 | 8.53 | 6.8 | 4.64 | 10.8 | 0.5 | 11.74 | 100 | 2000 | 0 | 0 | 0.75 | -2 | 100 | 60 | 15 |  |  |  |  | 26.02038 |  |  | 10.1016/j.wasman.2017.09.032
0 | 3.05 | 8.53 | 6.8 | 4.64 | 10.8 | 0.5 | 11.74 | 100 | 2000 | 0 | 0 | 0.75 | -2 | 100 | 60 | 60 |  |  |  |  | 49.34774 |  |  | 10.1016/j.wasman.2017.09.032
0 | 3.05 | 8.53 | 6.8 | 4.64 | 10.8 | 0.5 | 11.74 | 100 | 2000 | 0 | 0 | 0.75 | -2 | 100 | 60 | 120 |  |  |  |  | 50.14676 |  |  | 10.1016/j.wasman.2017.09.032
0 | 3.05 | 8.53 | 6.8 | 4.64 | 10.8 | 0.5 | 11.74 | 100 | 2000 | 0 | 0 | 0.75 | -2 | 100 | 60 | 240 |  |  |  |  | 52.47371 |  |  | 10.1016/j.wasman.2017.09.032
0 | 3.05 | 8.53 | 6.8 | 4.64 | 10.8 | 0.5 | 11.74 | 100 | 2000 | 0.1 | 0.569 | 0.75 | -2 | 100 | 60 | 15 |  |  |  |  | 43.4733 |  |  | 10.1016/j.wasman.2017.09.032
0 | 3.05 | 8.53 | 6.8 | 4.64 | 10.8 | 0.5 | 11.74 | 100 | 2000 | 0.1 | 0.569 | 0.75 | -2 | 100 | 60 | 60 |  |  |  |  | 61.89156 |  |  | 10.1016/j.wasman.2017.09.032
0 | 3.05 | 8.53 | 6.8 | 4.64 | 10.8 | 0.5 | 11.74 | 100 | 2000 | 0.1 | 0.569 | 0.75 | -2 | 100 | 60 | 120 |  |  |  |  | 61.41949 |  |  | 10.1016/j.wasman.2017.09.032
0 | 3.05 | 8.53 | 6.8 | 4.64 | 10.8 | 0.5 | 11.74 | 100 | 2000 | 0.1 | 0.569 | 0.75 | -2 | 100 | 60 | 240 |  |  |  |  | 62.47615 |  |  | 10.1016/j.wasman.2017.09.032
0 | 3.05 | 8.53 | 6.8 | 4.64 | 10.8 | 0.5 | 11.74 | 100 | 2000 | 8.928571 | 1.8 | 0.75 | -2 | 100 | 60 | 15 |  |  |  |  | 31.29148 |  |  | 10.1016/j.wasman.2017.09.032
0 | 3.05 | 8.53 | 6.8 | 4.64 | 10.8 | 0.5 | 11.74 | 100 | 2000 | 8.928571 | 1.8 | 0.75 | -2 | 100 | 60 | 60 |  |  |  |  | 49.52874 |  |  | 10.1016/j.wasman.2017.09.032
0 | 3.05 | 8.53 | 6.8 | 4.64 | 10.8 | 0.5 | 11.74 | 100 | 2000 | 8.928571 | 1.8 | 0.75 | -2 | 100 | 60 | 120 |  |  |  |  | 53.78394 |  |  | 10.1016/j.wasman.2017.09.032
0 | 3.05 | 8.53 | 6.8 | 4.64 | 10.8 | 0.5 | 11.74 | 100 | 2000 | 8.928571 | 1.8 | 0.75 | -2 | 100 | 60 | 240 |  |  |  |  | 51.74888 |  |  | 10.1016/j.wasman.2017.09.032
0 | 3.05 | 8.53 | 6.8 | 4.64 | 10.8 | 0.5 | 11.74 | 100 | 2000 | 0.1 | -0.44 | 0.75 | -2 | 100 | 60 | 15 |  |  |  |  | 21.11048 |  |  | 10.1016/j.wasman.2017.09.032
0 | 3.05 | 8.53 | 6.8 | 4.64 | 10.8 | 0.5 | 11.74 | 100 | 2000 | 0.1 | -0.44 | 0.75 | -2 | 100 | 60 | 60 |  |  |  |  | 43.34611 |  |  | 10.1016/j.wasman.2017.09.032
0 | 3.05 | 8.53 | 6.8 | 4.64 | 10.8 | 0.5 | 11.74 | 100 | 2000 | 0.1 | -0.44 | 0.75 | -2 | 100 | 60 | 120 |  |  |  |  | 41.60294 |  |  | 10.1016/j.wasman.2017.09.032
0 | 3.05 | 8.53 | 6.8 | 4.64 | 10.8 | 0.5 | 11.74 | 100 | 2000 | 0.1 | -0.44 | 0.75 | -2 | 100 | 60 | 240 |  |  |  |  | 48.47452 |  |  | 10.1016/j.wasman.2017.09.032
0 | 3.05 | 8.53 | 6.8 | 4.64 | 10.8 | 0.5 | 11.74 | 100 | 2000 | 0 | 0 | 0 | 0 | 100 | 60 | 15 |  |  |  |  | 0 |  |  | 10.1016/j.wasman.2017.09.032
0 | 3.05 | 8.53 | 6.8 | 4.64 | 10.8 | 0.5 | 11.74 | 100 | 2000 | 0 | 0 | 0 | 0 | 100 | 60 | 60 |  |  |  |  | 0 |  |  | 10.1016/j.wasman.2017.09.032
0 | 3.05 | 8.53 | 6.8 | 4.64 | 10.8 | 0.5 | 11.74 | 100 | 2000 | 0 | 0 | 0 | 0 | 100 | 60 | 120 |  |  |  |  | 0 |  |  | 10.1016/j.wasman.2017.09.032
0 | 3.05 | 8.53 | 6.8 | 4.64 | 10.8 | 0.5 | 11.74 | 100 | 2000 | 0 | 0 | 0 | 0 | 100 | 60 | 240 |  |  |  |  | 0 |  |  | 10.1016/j.wasman.2017.09.032
0 | 3.05 | 8.53 | 6.8 | 4.64 | 10.8 | 0.5 | 11.74 | 100 | 2000 | 0 | 0 | 0.75 | -2 | 100 | 60 | 15 | [6 empty] | 4.359322 | 10.1016/j.wasman.2017.09.032
0 | 3.05 | 8.53 | 6.8 | 4.64 | 10.8 | 0.5 | 11.74 | 100 | 2000 | 0 | 0 | 0.75 | -2 | 100 | 60 | 60 | [6 empty] | 16.57857 | 10.1016/j.wasman.2017.09.032
0 | 3.05 | 8.53 | 6.8 | 4.64 | 10.8 | 0.5 | 11.74 | 100 | 2000 | 0 | 0 | 0.75 | -2 | 100 | 60 | 120 | [6 empty] | 17.52908 | 10.1016/j.wasman.2017.09.032
0 | 3.05 | 8.53 | 6.8 | 4.64 | 10.8 | 0.5 | 11.74 | 100 | 2000 | 0 | 0 | 0.75 | -2 | 100 | 60 | 240 | [6 empty] | 15.37231 | 10.1016/j.wasman.2017.09.032
0 | 3.05 | 8.53 | 6.8 | 4.64 | 10.8 | 0.5 | 11.74 | 100 | 2000 | 0.1 | 0.569 | 0.75 | -2 | 100 | 60 | 15 | [6 empty] | 3.654762 | 10.1016/j.wasman.2017.09.032
0 | 3.05 | 8.53 | 6.8 | 4.64 | 10.8 | 0.5 | 11.74 | 100 | 2000 | 0.1 | 0.569 | 0.75 | -2 | 100 | 60 | 60 | [6 empty] | 4.936002 | 10.1016/j.wasman.2017.09.032
0 | 3.05 | 8.53 | 6.8 | 4.64 | 10.8 | 0.5 | 11.74 | 100 | 2000 | 0.1 | 0.569 | 0.75 | -2 | 100 | 60 | 120 | [6 empty] | 0.8876769 | 10.1016/j.wasman.2017.09.032
0 | 3.05 | 8.53 | 6.8 | 4.64 | 10.8 | 0.5 | 11.74 | 100 | 2000 | 0.1 | 0.569 | 0.75 | -2 | 100 | 60 | 240 | [6 empty] | 0 | 10.1016/j.wasman.2017.09.032
0 | 3.05 | 8.53 | 6.8 | 4.64 | 10.8 | 0.5 | 11.74 | 100 | 2000 | 8.928571 | 1.8 | 0.75 | -2 | 100 | 60 | 15 | [6 empty] | 14.20213 | 10.1016/j.wasman.2017.09.032
0 | 3.05 | 8.53 | 6.8 | 4.64 | 10.8 | 0.5 | 11.74 | 100 | 2000 | 8.928571 | 1.8 | 0.75 | -2 | 100 | 60 | 60 | [6 empty] | 23.76431 | 10.1016/j.wasman.2017.09.032
0 | 3.05 | 8.53 | 6.8 | 4.64 | 10.8 | 0.5 | 11.74 | 100 | 2000 | 8.928571 | 1.8 | 0.75 | -2 | 100 | 60 | 120 | [6 empty] | 21.90498 | 10.1016/j.wasman.2017.09.032
0 | 3.05 | 8.53 | 6.8 | 4.64 | 10.8 | 0.5 | 11.74 | 100 | 2000 | 8.928571 | 1.8 | 0.75 | -2 | 100 | 60 | 240 | [6 empty] | 14.74728 | 10.1016/j.wasman.2017.09.032
0 | 3.05 | 8.53 | 6.8 | 4.64 | 10.8 | 0.5 | 11.74 | 100 | 2000 | 0.1 | -0.44 | 0.75 | -2 | 100 | 60 | 15 | [6 empty] | 4.438151 | 10.1016/j.wasman.2017.09.032
0 | 3.05 | 8.53 | 6.8 | 4.64 | 10.8 | 0.5 | 11.74 | 100 | 2000 | 0.1 | -0.44 | 0.75 | -2 | 100 | 60 | 60 | [6 empty] | 13.06068 | 10.1016/j.wasman.2017.09.032
0 | 3.05 | 8.53 | 6.8 | 4.64 | 10.8 | 0.5 | 11.74 | 100 | 2000 | 0.1 | -0.44 | 0.75 | -2 | 100 | 60 | 120 | [6 empty] | 11.43575 | 10.1016/j.wasman.2017.09.032
0 | 3.05 | 8.53 | 6.8 | 4.64 | 10.8 | 0.5 | 11.74 | 100 | 2000 | 0.1 | -0.44 | 0.75 | -2 | 100 | 60 | 240 | [6 empty] | 6.621899 | 10.1016/j.wasman.2017.09.032
0 | 3.05 | 8.53 | 6.8 | 4.64 | 10.8 | 0.5 | 11.74 | 100 | 2000 | 0 | 0 | 0 | 0 | 100 | 60 | 15 | [6 empty] | 0 | 10.1016/j.wasman.2017.09.032
0 | 3.05 | 8.53 | 6.8 | 4.64 | 10.8 | 0.5 | 11.74 | 100 | 2000 | 0 | 0 | 0 | 0 | 100 | 60 | 60 | [6 empty] | 0 | 10.1016/j.wasman.2017.09.032
0 | 3.05 | 8.53 | 6.8 | 4.64 | 10.8 | 0.5 | 11.74 | 100 | 2000 | 0 | 0 | 0 | 0 | 100 | 60 | 120 | [6 empty] | 0 | 10.1016/j.wasman.2017.09.032
0 | 3.05 | 8.53 | 6.8 | 4.64 | 10.8 | 0.5 | 11.74 | 100 | 2000 | 0 | 0 | 0 | 0 | 100 | 60 | 240 | [6 empty] | 0 | 10.1016/j.wasman.2017.09.032
0 | 3.05 | 8.53 | 6.8 | 4.64 | 10.8 | 0.5 | 11.74 | 100 | 2000 | 0 | 0 | 0.75 | -2 | 100 | 60 | 15 |  |  |  | 17.59996 |  |  |  | 10.1016/j.wasman.2017.09.032
0 | 3.05 | 8.53 | 6.8 | 4.64 | 10.8 | 0.5 | 11.74 | 100 | 2000 | 0 | 0 | 0.75 | -2 | 100 | 60 | 60 |  |  |  | 26.6853 |  |  |  | 10.1016/j.wasman.2017.09.032
0 | 3.05 | 8.53 | 6.8 | 4.64 | 10.8 | 0.5 | 11.74 | 100 | 2000 | 0 | 0 | 0.75 | -2 | 100 | 60 | 120 |  |  |  | 17.32004 |  |  |  | 10.1016/j.wasman.2017.09.032
0 | 3.05 | 8.53 | 6.8 | 4.64 | 10.8 | 0.5 | 11.74 | 100 | 2000 | 0 | 0 | 0.75 | -2 | 100 | 60 | 240 |  |  |  | 9.797758 |  |  |  | 10.1016/j.wasman.2017.09.032
0 | 3.05 | 8.53 | 6.8 | 4.64 | 10.8 | 0.5 | 11.74 | 100 | 2000 | 0.1 | 0.569 | 0.75 | -2 | 100 | 60 | 15 |  |  |  | 12.69738 |  |  |  | 10.1016/j.wasman.2017.09.032
0 | 3.05 | 8.53 | 6.8 | 4.64 | 10.8 | 0.5 | 11.74 | 100 | 2000 | 0.1 | 0.569 | 0.75 | -2 | 100 | 60 | 60 |  |  |  | 19.29223 |  |  |  | 10.1016/j.wasman.2017.09.032
0 | 3.05 | 8.53 | 6.8 | 4.64 | 10.8 | 0.5 | 11.74 | 100 | 2000 | 0.1 | 0.569 | 0.75 | -2 | 100 | 60 | 120 |  |  |  | 16.38738 |  |  |  | 10.1016/j.wasman.2017.09.032
0 | 3.05 | 8.53 | 6.8 | 4.64 | 10.8 | 0.5 | 11.74 | 100 | 2000 | 0.1 | 0.569 | 0.75 | -2 | 100 | 60 | 240 |  |  |  | 11.74294 |  |  |  | 10.1016/j.wasman.2017.09.032
0 | 3.05 | 8.53 | 6.8 | 4.64 | 10.8 | 0.5 | 11.74 | 100 | 2000 | 8.928571 | 1.8 | 0.75 | -2 | 100 | 60 | 15 |  |  |  | 16.58803 |  |  |  | 10.1016/j.wasman.2017.09.032
0 | 3.05 | 8.53 | 6.8 | 4.64 | 10.8 | 0.5 | 11.74 | 100 | 2000 | 8.928571 | 1.8 | 0.75 | -2 | 100 | 60 | 60 |  |  |  | 23.88353 |  |  |  | 10.1016/j.wasman.2017.09.032
0 | 3.05 | 8.53 | 6.8 | 4.64 | 10.8 | 0.5 | 11.74 | 100 | 2000 | 8.928571 | 1.8 | 0.75 | -2 | 100 | 60 | 120 |  |  |  | 20.58901 |  |  |  | 10.1016/j.wasman.2017.09.032
0 | 3.05 | 8.53 | 6.8 | 4.64 | 10.8 | 0.5 | 11.74 | 100 | 2000 | 8.928571 | 1.8 | 0.75 | -2 | 100 | 60 | 240 |  |  |  | 15.71169 |  |  |  | 10.1016/j.wasman.2017.09.032
0 | 3.05 | 8.53 | 6.8 | 4.64 | 10.8 | 0.5 | 11.74 | 100 | 2000 | 0.1 | -0.44 | 0.75 | -2 | 100 | 60 | 15 |  |  |  | 13.78742 |  |  |  | 10.1016/j.wasman.2017.09.032
0 | 3.05 | 8.53 | 6.8 | 4.64 | 10.8 | 0.5 | 11.74 | 100 | 2000 | 0.1 | -0.44 | 0.75 | -2 | 100 | 60 | 60 |  |  |  | 23.96106 |  |  |  | 10.1016/j.wasman.2017.09.032
0 | 3.05 | 8.53 | 6.8 | 4.64 | 10.8 | 0.5 | 11.74 | 100 | 2000 | 0.1 | -0.44 | 0.75 | -2 | 100 | 60 | 120 |  |  |  | 21.60095 |  |  |  | 10.1016/j.wasman.2017.09.032
0 | 3.05 | 8.53 | 6.8 | 4.64 | 10.8 | 0.5 | 11.74 | 100 | 2000 | 0.1 | -0.44 | 0.75 | -2 | 100 | 60 | 240 |  |  |  | 17.81251 |  |  |  | 10.1016/j.wasman.2017.09.032
0 | 3.05 | 8.53 | 6.8 | 4.64 | 10.8 | 0.5 | 11.74 | 100 | 2000 | 0 | 0 | 0 | 0 | 100 | 60 | 15 |  |  |  | 0 |  |  |  | 10.1016/j.wasman.2017.09.032
0 | 3.05 | 8.53 | 6.8 | 4.64 | 10.8 | 0.5 | 11.74 | 100 | 2000 | 0 | 0 | 0 | 0 | 100 | 60 | 60 |  |  |  | 0 |  |  |  | 10.1016/j.wasman.2017.09.032
0 | 3.05 | 8.53 | 6.8 | 4.64 | 10.8 | 0.5 | 11.74 | 100 | 2000 | 0 | 0 | 0 | 0 | 100 | 60 | 120 |  |  |  | 0 |  |  |  | 10.1016/j.wasman.2017.09.032
0 | 3.05 | 8.53 | 6.8 | 4.64 | 10.8 | 0.5 | 11.74 | 100 | 2000 | 0 | 0 | 0 | 0 | 100 | 60 | 240 |  |  |  | 0 |  |  |  | 10.1016/j.wasman.2017.09.032
0 | 3.05 | 8.53 | 6.8 | 4.64 | 10.8 | 0.5 | 11.74 | 100 | 2000 | 0 | 0 | 0.75 | -2 | 100 | 60 | 15 | [5 empty] | 60.60241 |  | 10.1016/j.wasman.2017.09.032
0 | 3.05 | 8.53 | 6.8 | 4.64 | 10.8 | 0.5 | 11.74 | 100 | 2000 | 0 | 0 | 0.75 | -2 | 100 | 60 | 60 | [5 empty] | 60.24096 |  | 10.1016/j.wasman.2017.09.032
0 | 3.05 | 8.53 | 6.8 | 4.64 | 10.8 | 0.5 | 11.74 | 100 | 2000 | 0 | 0 | 0.75 | -2 | 100 | 60 | 120 | [5 empty] | 42.16867 |  | 10.1016/j.wasman.2017.09.032
0 | 3.05 | 8.53 | 6.8 | 4.64 | 10.8 | 0.5 | 11.74 | 100 | 2000 | 0 | 0 | 0.75 | -2 | 100 | 60 | 240 | [5 empty] | 17.22892 |  | 10.1016/j.wasman.2017.09.032
0 | 3.05 | 8.53 | 6.8 | 4.64 | 10.8 | 0.5 | 11.74 | 100 | 2000 | 0.1 | 0.569 | 0.75 | -2 | 100 | 60 | 15 | [5 empty] | 55.18072 |  | 10.1016/j.wasman.2017.09.032
0 | 3.05 | 8.53 | 6.8 | 4.64 | 10.8 | 0.5 | 11.74 | 100 | 2000 | 0.1 | 0.569 | 0.75 | -2 | 100 | 60 | 60 | [5 empty] | 95.3012 |  | 10.1016/j.wasman.2017.09.032
0 | 3.05 | 8.53 | 6.8 | 4.64 | 10.8 | 0.5 | 11.74 | 100 | 2000 | 0.1 | 0.569 | 0.75 | -2 | 100 | 60 | 120 | [5 empty] | 84.09639 |  | 10.1016/j.wasman.2017.09.032
0 | 3.05 | 8.53 | 6.8 | 4.64 | 10.8 | 0.5 | 11.74 | 100 | 2000 | 0.1 | 0.569 | 0.75 | -2 | 100 | 60 | 240 | [5 empty] | 79.39759 |  | 10.1016/j.wasman.2017.09.032
0 | 3.05 | 8.53 | 6.8 | 4.64 | 10.8 | 0.5 | 11.74 | 100 | 2000 | 8.928571 | 1.8 | 0.75 | -2 | 100 | 60 | 15 | [5 empty] | 82.6506 |  | 10.1016/j.wasman.2017.09.032
0 | 3.05 | 8.53 | 6.8 | 4.64 | 10.8 | 0.5 | 11.74 | 100 | 2000 | 8.928571 | 1.8 | 0.75 | -2 | 100 | 60 | 60 | [5 empty] | 68.91566 |  | 10.1016/j.wasman.2017.09.032
0 | 3.05 | 8.53 | 6.8 | 4.64 | 10.8 | 0.5 | 11.74 | 100 | 2000 | 8.928571 | 1.8 | 0.75 | -2 | 100 | 60 | 120 | [5 empty] | 56.98795 |  | 10.1016/j.wasman.2017.09.032
0 | 3.05 | 8.53 | 6.8 | 4.64 | 10.8 | 0.5 | 11.74 | 100 | 2000 | 8.928571 | 1.8 | 0.75 | -2 | 100 | 60 | 240 | [5 empty] | 27.71084 |  | 10.1016/j.wasman.2017.09.032
0 | 3.05 | 8.53 | 6.8 | 4.64 | 10.8 | 0.5 | 11.74 | 100 | 2000 | 0.1 | -0.44 | 0.75 | -2 | 100 | 60 | 15 | [5 empty] | 64.57831 |  | 10.1016/j.wasman.2017.09.032
0 | 3.05 | 8.53 | 6.8 | 4.64 | 10.8 | 0.5 | 11.74 | 100 | 2000 | 0.1 | -0.44 | 0.75 | -2 | 100 | 60 | 60 | [5 empty] | 100 |  | 10.1016/j.wasman.2017.09.032
0 | 3.05 | 8.53 | 6.8 | 4.64 | 10.8 | 0.5 | 11.74 | 100 | 2000 | 0.1 | -0.44 | 0.75 | -2 | 100 | 60 | 120 | [5 empty] | 100 |  | 10.1016/j.wasman.2017.09.032
0 | 3.05 | 8.53 | 6.8 | 4.64 | 10.8 | 0.5 | 11.74 | 100 | 2000 | 0.1 | -0.44 | 0.75 | -2 | 100 | 60 | 240 | [5 empty] | 100 |  | 10.1016/j.wasman.2017.09.032
0 | 3.05 | 8.53 | 6.8 | 4.64 | 10.8 | 0.5 | 11.74 | 100 | 2000 | 0 | 0 | 0 | 0 | 100 | 60 | 15 | [5 empty] | 0 |  | 10.1016/j.wasman.2017.09.032
0 | 3.05 | 8.53 | 6.8 | 4.64 | 10.8 | 0.5 | 11.74 | 100 | 2000 | 0 | 0 | 0 | 0 | 100 | 60 | 60 | [5 empty] | 0 |  | 10.1016/j.wasman.2017.09.032
0 | 3.05 | 8.53 | 6.8 | 4.64 | 10.8 | 0.5 | 11.74 | 100 | 2000 | 0 | 0 | 0 | 0 | 100 | 60 | 120 | [5 empty] | 0 |  | 10.1016/j.wasman.2017.09.032
0 | 3.05 | 8.53 | 6.8 | 4.64 | 10.8 | 0.5 | 11.74 | 100 | 2000 | 0 | 0 | 0 | 0 | 100 | 60 | 240 | [5 empty] | 0 |  | 10.1016/j.wasman.2017.09.032
0 | 3.05 | 8.53 | 6.8 | 4.64 | 10.8 | 0.5 | 11.74 | 100 | 2000 | 0.1 | 0.569 | 0.75 | -2 | 100 | 19.83333 | 60 | 30.9765 | [6 empty] | 10.1016/j.wasman.2017.09.032
0 | 3.05 | 8.53 | 6.8 | 4.64 | 10.8 | 0.5 | 11.74 | 100 | 2000 | 0.1 | 0.569 | 0.75 | -2 | 100 | 40.16667 | 60 | 57.48214 | [6 empty] | 10.1016/j.wasman.2017.09.032
0 | 3.05 | 8.53 | 6.8 | 4.64 | 10.8 | 0.5 | 11.74 | 100 | 2000 | 0.1 | 0.569 | 0.75 | -2 | 100 | 59.83333 | 60 | 83.75846 | [6 empty] | 10.1016/j.wasman.2017.09.032
0 | 3.05 | 8.53 | 6.8 | 4.64 | 10.8 | 0.5 | 11.74 | 100 | 2000 | 0.1 | 0.569 | 0.75 | -2 | 100 | 80 | 60 | 90.86466 | [6 empty] | 10.1016/j.wasman.2017.09.032
0 | 3.05 | 8.53 | 6.8 | 4.64 | 10.8 | 0.5 | 11.74 | 100 | 2000 | 0.1 | 0.569 | 0.75 | -2 | 100 | 95.33333 | 60 | 95.23684 | [6 empty] | 10.1016/j.wasman.2017.09.032
0 | 3.05 | 8.53 | 6.8 | 4.64 | 10.8 | 0.5 | 11.74 | 100 | 2000 | 0.1 | 0.569 | 0.75 | -2 | 100 | 20.16667 | 60 |  | 31.20395 | [5 empty] | 10.1016/j.wasman.2017.09.032
0 | 3.05 | 8.53 | 6.8 | 4.64 | 10.8 | 0.5 | 11.74 | 100 | 2000 | 0.1 | 0.569 | 0.75 | -2 | 100 | 60 | 60 |  | 79.02256 | [5 empty] | 10.1016/j.wasman.2017.09.032
0 | 3.05 | 8.53 | 6.8 | 4.64 | 10.8 | 0.5 | 11.74 | 100 | 2000 | 0.1 | 0.569 | 0.75 | -2 | 100 | 80 | 60 |  | 88.15789 | [5 empty] | 10.1016/j.wasman.2017.09.032
0 | 3.05 | 8.53 | 6.8 | 4.64 | 10.8 | 0.5 | 11.74 | 100 | 2000 | 0.1 | 0.569 | 0.75 | -2 | 100 | 95 | 60 |  | 88.91917 | [5 empty] | 10.1016/j.wasman.2017.09.032
0 | 3.05 | 8.53 | 6.8 | 4.64 | 10.8 | 0.5 | 11.74 | 100 | 2000 | 0.1 | 0.569 | 0.75 | -2 | 100 | 40.16667 | 60 |  | 51.84305 | [5 empty] | 10.1016/j.wasman.2017.09.032
0 | 3.05 | 8.53 | 6.8 | 4.64 | 10.8 | 0.5 | 11.74 | 100 | 2000 | 0.1 | 0.569 | 0.75 | -2 | 100 | 20.16667 | 60 |  |  | 28.49718 |  |  |  |  | 10.1016/j.wasman.2017.09.032
0 | 3.05 | 8.53 | 6.8 | 4.64 | 10.8 | 0.5 | 11.74 | 100 | 2000 | 0.1 | 0.569 | 0.75 | -2 | 100 | 40.16667 | 60 |  |  | 52.29417 |  |  |  |  | 10.1016/j.wasman.2017.09.032
0 | 3.05 | 8.53 | 6.8 | 4.64 | 10.8 | 0.5 | 11.74 | 100 | 2000 | 0.1 | 0.569 | 0.75 | -2 | 100 | 59.83333 | 60 |  |  | 76.76598 |  |  |  |  | 10.1016/j.wasman.2017.09.032
0 | 3.05 | 8.53 | 6.8 | 4.64 | 10.8 | 0.5 | 11.74 | 100 | 2000 | 0.1 | 0.569 | 0.75 | -2 | 100 | 80.16667 | 60 |  |  | 92.44455 |  |  |  |  | 10.1016/j.wasman.2017.09.032
0 | 3.05 | 8.53 | 6.8 | 4.64 | 10.8 | 0.5 | 11.74 | 100 | 2000 | 0.1 | 0.569 | 0.75 | -2 | 100 | 95.33333 | 60 |  |  | 99.52256 |  |  |  |  | 10.1016/j.wasman.2017.09.032
0 | 3.05 | 8.53 | 6.8 | 4.64 | 10.8 | 0.5 | 11.74 | 100 | 2000 | 0.1 | 0.569 | 0.75 | -2 | 100 | 20 | 60 |  |  |  |  | 34.13534 |  |  | 10.1016/j.wasman.2017.09.032
0 | 3.05 | 8.53 | 6.8 | 4.64 | 10.8 | 0.5 | 11.74 | 100 | 2000 | 0.1 | 0.569 | 0.75 | -2 | 100 | 40.16667 | 60 |  |  |  |  | 60.64004 |  |  | 10.1016/j.wasman.2017.09.032
0 | 3.05 | 8.53 | 6.8 | 4.64 | 10.8 | 0.5 | 11.74 | 100 | 2000 | 0.1 | 0.569 | 0.75 | -2 | 100 | 60.33333 | 60 |  |  |  |  | 83.08459 |  |  | 10.1016/j.wasman.2017.09.032
0 | 3.05 | 8.53 | 6.8 | 4.64 | 10.8 | 0.5 | 11.74 | 100 | 2000 | 0.1 | 0.569 | 0.75 | -2 | 100 | 80.16667 | 60 |  |  |  |  | 90.8656 |  |  | 10.1016/j.wasman.2017.09.032
0 | 3.05 | 8.53 | 6.8 | 4.64 | 10.8 | 0.5 | 11.74 | 100 | 2000 | 0.1 | 0.569 | 0.75 | -2 | 100 | 95.33333 | 60 |  |  |  |  | 93.20677 |  |  | 10.1016/j.wasman.2017.09.032
0 | 3.05 | 8.53 | 6.8 | 4.64 | 10.8 | 0.5 | 11.74 | 100 | 2000 | 0.1 | 0.569 | 0.75 | -2 | 100 | 20.16667 | 60 |  |  | 22.18139 |  |  |  |  | 10.1016/j.wasman.2017.09.032
0 | 3.05 | 8.53 | 6.8 | 4.64 | 10.8 | 0.5 | 11.74 | 100 | 2000 | 0.1 | 0.569 | 0.75 | -2 | 100 | 40.16667 | 60 |  |  | 15.75282 |  |  |  |  | 10.1016/j.wasman.2017.09.032
0 | 3.05 | 8.53 | 6.8 | 4.64 | 10.8 | 0.5 | 11.74 | 100 | 2000 | 0.1 | 0.569 | 0.75 | -2 | 100 | 60.83333 | 60 |  |  | 31.20771 |  |  |  |  | 10.1016/j.wasman.2017.09.032
0 | 3.05 | 8.53 | 6.8 | 4.64 | 10.8 | 0.5 | 11.74 | 100 | 2000 | 0.1 | 0.569 | 0.75 | -2 | 100 | 80.16667 | 60 |  |  | 71.69267 |  |  |  |  | 10.1016/j.wasman.2017.09.032
0 | 3.05 | 8.53 | 6.8 | 4.64 | 10.8 | 0.5 | 11.74 | 100 | 2000 | 0.1 | 0.569 | 0.75 | -2 | 100 | 95.33333 | 60 |  |  | 53.95865 |  |  |  |  | 10.1016/j.wasman.2017.09.032
0 | 3.05 | 8.53 | 6.8 | 4.64 | 10.8 | 0.5 | 11.74 | 100 | 2000 | 0.1 | 0.569 | 0.75 | -2 | 100 | 20.16667 | 60 | [5 empty] | 80.82801 |  | 10.1016/j.wasman.2017.09.032
0 | 3.05 | 8.53 | 6.8 | 4.64 | 10.8 | 0.5 | 11.74 | 100 | 2000 | 0.1 | 0.569 | 0.75 | -2 | 100 | 40.16667 | 60 | [5 empty] | 92.44455 |  | 10.1016/j.wasman.2017.09.032
0 | 3.05 | 8.53 | 6.8 | 4.64 | 10.8 | 0.5 | 11.74 | 100 | 2000 | 0.1 | 0.569 | 0.75 | -2 | 100 | 59.83333 | 60 | [5 empty] | 87.36748 |  | 10.1016/j.wasman.2017.09.032
0 | 3.05 | 8.53 | 6.8 | 4.64 | 10.8 | 0.5 | 11.74 | 100 | 2000 | 0.1 | 0.569 | 0.75 | -2 | 100 | 80.16667 | 60 | [5 empty] | 69.21147 |  | 10.1016/j.wasman.2017.09.032
0 | 3.05 | 8.53 | 6.8 | 4.64 | 10.8 | 0.5 | 11.74 | 100 | 2000 | 0.1 | 0.569 | 0.75 | -2 | 100 | 95.33333 | 60 | [5 empty] | 72.68045 |  | 10.1016/j.wasman.2017.09.032
0 | 3.05 | 8.53 | 6.8 | 4.64 | 10.8 | 0.5 | 11.74 | 100 | 2000 | 0.1 | 0.569 | 0.75 | -2 | 100 | 20.16667 | 60 | [6 empty] | 0 | 10.1016/j.wasman.2017.09.032
0 | 3.05 | 8.53 | 6.8 | 4.64 | 10.8 | 0.5 | 11.74 | 100 | 2000 | 0.1 | 0.569 | 0.75 | -2 | 100 | 39.83333 | 60 | [6 empty] | 7.179511 | 10.1016/j.wasman.2017.09.032
0 | 3.05 | 8.53 | 6.8 | 4.64 | 10.8 | 0.5 | 11.74 | 100 | 2000 | 0.1 | 0.569 | 0.75 | -2 | 100 | 60.16667 | 60 | [6 empty] | 9.549812 | 10.1016/j.wasman.2017.09.032
0 | 3.05 | 8.53 | 6.8 | 4.64 | 10.8 | 0.5 | 11.74 | 100 | 2000 | 0.1 | 0.569 | 0.75 | -2 | 100 | 80 | 60 | [6 empty] | 0.6390977 | 10.1016/j.wasman.2017.09.032
0 | 3.05 | 8.53 | 6.8 | 4.64 | 10.8 | 0.5 | 11.74 | 100 | 2000 | 0.1 | 0.569 | 0.75 | -2 | 100 | 95.5 | 60 | [6 empty] | 0.04981203 | 10.1016/j.wasman.2017.09.032
0 | 3.05 | 8.53 | 6.8 | 4.64 | 10.8 | 0.5 | 11.74 | 100 | 2000 | 0.1 | 0.569 | 1 | -2 | 100 | 19.60449 | 60 | 34.18887 | [6 empty] | 10.1016/j.wasman.2017.09.032
0 | 3.05 | 8.53 | 6.8 | 4.64 | 10.8 | 0.5 | 11.74 | 100 | 2000 | 0.1 | 0.569 | 1 | -2 | 100 | 39.482 | 60 | 83.4633 | [6 empty] | 10.1016/j.wasman.2017.09.032
0 | 3.05 | 8.53 | 6.8 | 4.64 | 10.8 | 0.5 | 11.74 | 100 | 2000 | 0.1 | 0.569 | 1 | -2 | 100 | 59.70547 | 60 | 90.05423 | [6 empty] | 10.1016/j.wasman.2017.09.032
0 | 3.05 | 8.53 | 6.8 | 4.64 | 10.8 | 0.5 | 11.74 | 100 | 2000 | 0.1 | 0.569 | 1 | -2 | 100 | 79.63908 | 60 | 85.92052 | [6 empty] | 10.1016/j.wasman.2017.09.032
0 | 3.05 | 8.53 | 6.8 | 4.64 | 10.8 | 0.5 | 11.74 | 100 | 2000 | 0.1 | 0.569 | 1 | -2 | 100 | 94.84993 | 60 | 90.52828 | [6 empty] | 10.1016/j.wasman.2017.09.032
0 | 3.05 | 8.53 | 6.8 | 4.64 | 10.8 | 0.5 | 11.74 | 100 | 2000 | 0.1 | 0.569 | 1 | -2 | 100 | 19.61384 | 60 |  | 31.95418 | [5 empty] | 10.1016/j.wasman.2017.09.032
0 | 3.05 | 8.53 | 6.8 | 4.64 | 10.8 | 0.5 | 11.74 | 100 | 2000 | 0.1 | 0.569 | 1 | -2 | 100 | 39.86816 | 60 |  | 71.17064 | [5 empty] | 10.1016/j.wasman.2017.09.032
0 | 3.05 | 8.53 | 6.8 | 4.64 | 10.8 | 0.5 | 11.74 | 100 | 2000 | 0.1 | 0.569 | 1 | -2 | 100 | 59.91024 | 60 |  | 81.11454 | [5 empty] | 10.1016/j.wasman.2017.09.032
0 | 3.05 | 8.53 | 6.8 | 4.64 | 10.8 | 0.5 | 11.74 | 100 | 2000 | 0.1 | 0.569 | 1 | -2 | 100 | 80.64423 | 60 |  | 85.69144 | [5 empty] | 10.1016/j.wasman.2017.09.032
0 | 3.05 | 8.53 | 6.8 | 4.64 | 10.8 | 0.5 | 11.74 | 100 | 2000 | 0.1 | 0.569 | 1 | -2 | 100 | 95.00047 | 60 |  | 94.54979 | [5 empty] | 10.1016/j.wasman.2017.09.032
0 | 3.05 | 8.53 | 6.8 | 4.64 | 10.8 | 0.5 | 11.74 | 100 | 2000 | 0.1 | 0.569 | 1 | -2 | 100 | 19.6475 | 60 |  |  | 23.9093 |  |  |  |  | 10.1016/j.wasman.2017.09.032
0 | 3.05 | 8.53 | 6.8 | 4.64 | 10.8 | 0.5 | 11.74 | 100 | 2000 | 0.1 | 0.569 | 1 | -2 | 100 | 39.68583 | 60 |  |  | 74.74708 |  |  |  |  | 10.1016/j.wasman.2017.09.032
0 | 3.05 | 8.53 | 6.8 | 4.64 | 10.8 | 0.5 | 11.74 | 100 | 2000 | 0.1 | 0.569 | 1 | -2 | 100 | 60.05891 | 60 |  |  | 85.58298 |  |  |  |  | 10.1016/j.wasman.2017.09.032
0 | 3.05 | 8.53 | 6.8 | 4.64 | 10.8 | 0.5 | 11.74 | 100 | 2000 | 0.1 | 0.569 | 1 | -2 | 100 | 79.813 | 60 |  |  | 84.35531 |  |  |  |  | 10.1016/j.wasman.2017.09.032
0 | 3.05 | 8.53 | 6.8 | 4.64 | 10.8 | 0.5 | 11.74 | 100 | 2000 | 0.1 | 0.569 | 1 | -2 | 100 | 94.87424 | 60 |  |  | 84.71809 |  |  |  |  | 10.1016/j.wasman.2017.09.032
0 | 3.05 | 8.53 | 6.8 | 4.64 | 10.8 | 0.5 | 11.74 | 100 | 2000 | 0.1 | 0.569 | 1 | -2 | 100 | 19.11641 | 60 |  |  |  |  | 30.83964 |  |  | 10.1016/j.wasman.2017.09.032
0 | 3.05 | 8.53 | 6.8 | 4.64 | 10.8 | 0.5 | 11.74 | 100 | 2000 | 0.1 | 0.569 | 1 | -2 | 100 | 39.99719 | 60 |  |  |  |  | 80.33193 |  |  | 10.1016/j.wasman.2017.09.032
0 | 3.05 | 8.53 | 6.8 | 4.64 | 10.8 | 0.5 | 11.74 | 100 | 2000 | 0.1 | 0.569 | 1 | -2 | 100 | 78.75082 | 60 |  |  |  |  | 98.21599 |  |  | 10.1016/j.wasman.2017.09.032
0 | 3.05 | 8.53 | 6.8 | 4.64 | 10.8 | 0.5 | 11.74 | 100 | 2000 | 0.1 | 0.569 | 1 | -2 | 100 | 94.99018 | 60 |  |  |  |  | 97.00795 |  |  | 10.1016/j.wasman.2017.09.032
0 | 3.05 | 8.53 | 6.8 | 4.64 | 10.8 | 0.5 | 11.74 | 100 | 2000 | 0.1 | 0.569 | 1 | -2 | 100 | 59.05937 | 60 |  |  |  |  | 84.47125 |  |  | 10.1016/j.wasman.2017.09.032
0 | 3.05 | 8.53 | 6.8 | 4.64 | 10.8 | 0.5 | 11.74 | 100 | 2000 | 0.1 | 0.569 | 1 | -2 | 100 | 20.15989 | 60 |  |  |  | 21.44834 |  |  |  | 10.1016/j.wasman.2017.09.032
0 | 3.05 | 8.53 | 6.8 | 4.64 | 10.8 | 0.5 | 11.74 | 100 | 2000 | 0.1 | 0.569 | 1 | -2 | 100 | 39.73446 | 60 |  |  |  | 23.12669 |  |  |  | 10.1016/j.wasman.2017.09.032
0 | 3.05 | 8.53 | 6.8 | 4.64 | 10.8 | 0.5 | 11.74 | 100 | 2000 | 0.1 | 0.569 | 1 | -2 | 100 | 59.76812 | 60 |  |  |  | 35.08181 |  |  |  | 10.1016/j.wasman.2017.09.032
0 | 3.05 | 8.53 | 6.8 | 4.64 | 10.8 | 0.5 | 11.74 | 100 | 2000 | 0.1 | 0.569 | 1 | -2 | 100 | 79.93922 | 60 |  |  |  | 54.187 |  |  |  | 10.1016/j.wasman.2017.09.032
0 | 3.05 | 8.53 | 6.8 | 4.64 | 10.8 | 0.5 | 11.74 | 100 | 2000 | 0.1 | 0.569 | 1 | -2 | 100 | 94.62833 | 60 |  |  |  | 63.49042 |  |  |  | 10.1016/j.wasman.2017.09.032
0 | 3.05 | 8.53 | 6.8 | 4.64 | 10.8 | 0.5 | 11.74 | 100 | 2000 | 0.1 | 0.569 | 1 | -2 | 100 | 19.70827 | 60 | [5 empty] | 49.38382 |  | 10.1016/j.wasman.2017.09.032
0 | 3.05 | 8.53 | 6.8 | 4.64 | 10.8 | 0.5 | 11.74 | 100 | 2000 | 0.1 | 0.569 | 1 | -2 | 100 | 39.69612 | 60 | [5 empty] | 72.28892 |  | 10.1016/j.wasman.2017.09.032
0 | 3.05 | 8.53 | 6.8 | 4.64 | 10.8 | 0.5 | 11.74 | 100 | 2000 | 0.1 | 0.569 | 1 | -2 | 100 | 59.78682 | 60 | [5 empty] | 70.61244 |  | 10.1016/j.wasman.2017.09.032
0 | 3.05 | 8.53 | 6.8 | 4.64 | 10.8 | 0.5 | 11.74 | 100 | 2000 | 0.1 | 0.569 | 1 | -2 | 100 | 79.49696 | 60 | [5 empty] | 79.8878 |  | 10.1016/j.wasman.2017.09.032
0 | 3.05 | 8.53 | 6.8 | 4.64 | 10.8 | 0.5 | 11.74 | 100 | 2000 | 0.1 | 0.569 | 1 | -2 | 100 | 94.82281 | 60 | [5 empty] | 57.00888 |  | 10.1016/j.wasman.2017.09.032
0 | 3.05 | 8.53 | 6.8 | 4.64 | 10.8 | 0.5 | 11.74 | 100 | 2000 | 0.1 | 0.569 | 1 | -2 | 100 | 19.74942 | 60 | [6 empty] | 0 | 10.1016/j.wasman.2017.09.032
0 | 3.05 | 8.53 | 6.8 | 4.64 | 10.8 | 0.5 | 11.74 | 100 | 2000 | 0.1 | 0.569 | 1 | -2 | 100 | 39.83076 | 60 | [6 empty] | 0.1093969 | 10.1016/j.wasman.2017.09.032
0 | 3.05 | 8.53 | 6.8 | 4.64 | 10.8 | 0.5 | 11.74 | 100 | 2000 | 0.1 | 0.569 | 1 | -2 | 100 | 59.90463 | 60 | [6 empty] | 2.455353 | 10.1016/j.wasman.2017.09.032
0 | 3.05 | 8.53 | 6.8 | 4.64 | 10.8 | 0.5 | 11.74 | 100 | 2000 | 0.1 | 0.569 | 1 | -2 | 100 | 80.00094 | 60 | [6 empty] | 0 | 10.1016/j.wasman.2017.09.032
0 | 3.05 | 8.53 | 6.8 | 4.64 | 10.8 | 0.5 | 11.74 | 100 | 2000 | 0.1 | 0.569 | 1 | -2 | 100 | 95.06498 | 60 | [6 empty] | 0 | 10.1016/j.wasman.2017.09.032
0 | 3.05 | 8.53 | 6.8 | 4.64 | 10.8 | 0.5 | 11.74 | 100 | 2000 | 0 | 0.569 | 0.75 | -2 | 100 | 95.06498 | 60 | 67.99986 | [6 empty] | 10.1016/j.wasman.2017.09.032
0 | 3.05 | 8.53 | 6.8 | 4.64 | 10.8 | 0.5 | 11.74 | 100 | 2000 | 0.01949038 | 0.569 | 0.75 | -2 | 100 | 95.06498 | 60 | 66.89758 | [6 empty] | 10.1016/j.wasman.2017.09.032
0 | 3.05 | 8.53 | 6.8 | 4.64 | 10.8 | 0.5 | 11.74 | 100 | 2000 | 0.05114983 | 0.569 | 0.75 | -2 | 100 | 95.06498 | 60 | 86.64348 | [6 empty] | 10.1016/j.wasman.2017.09.032
0 | 3.05 | 8.53 | 6.8 | 4.64 | 10.8 | 0.5 | 11.74 | 100 | 2000 | 0.1014728 | 0.569 | 0.75 | -2 | 100 | 95.06498 | 60 | 87.85152 | [6 empty] | 10.1016/j.wasman.2017.09.032
0 | 3.05 | 8.53 | 6.8 | 4.64 | 10.8 | 0.5 | 11.74 | 100 | 2000 | 0.1489069 | 0.569 | 0.75 | -2 | 100 | 95.06498 | 60 | 80.45142 | [6 empty] | 10.1016/j.wasman.2017.09.032
0 | 3.05 | 8.53 | 6.8 | 4.64 | 10.8 | 0.5 | 11.74 | 100 | 2000 | 0.201581 | 0.569 | 0.75 | -2 | 100 | 95.06498 | 60 | 81.663 | [6 empty] | 10.1016/j.wasman.2017.09.032
0 | 3.05 | 8.53 | 6.8 | 4.64 | 10.8 | 0.5 | 11.74 | 100 | 2000 | 0 | 0.569 | 0.75 | -2 | 100 | 95.06498 | 60 |  | 49.21002 | [5 empty] | 10.1016/j.wasman.2017.09.032
0 | 3.05 | 8.53 | 6.8 | 4.64 | 10.8 | 0.5 | 11.74 | 100 | 2000 | 0.02220527 | 0.569 | 0.75 | -2 | 100 | 95.06498 | 60 |  | 53.31677 | [5 empty] | 10.1016/j.wasman.2017.09.032
0 | 3.05 | 8.53 | 6.8 | 4.64 | 10.8 | 0.5 | 11.74 | 100 | 2000 | 0.05198027 | 0.569 | 0.75 | -2 | 100 | 95.06498 | 60 |  | 72.607 | [5 empty] | 10.1016/j.wasman.2017.09.032
0 | 3.05 | 8.53 | 6.8 | 4.64 | 10.8 | 0.5 | 11.74 | 100 | 2000 | 0.1000284 | 0.569 | 0.75 | -2 | 100 | 95.06498 | 60 |  | 83.54745 | [5 empty] | 10.1016/j.wasman.2017.09.032
0 | 3.05 | 8.53 | 6.8 | 4.64 | 10.8 | 0.5 | 11.74 | 100 | 2000 | 0.1512421 | 0.569 | 0.75 | -2 | 100 | 95.06498 | 60 |  | 78.4172 | [5 empty] | 10.1016/j.wasman.2017.09.032
0 | 3.05 | 8.53 | 6.8 | 4.64 | 10.8 | 0.5 | 11.74 | 100 | 2000 | 0.2006317 | 0.569 | 0.75 | -2 | 100 | 95.06498 | 60 |  | 80.52949 | [5 empty] | 10.1016/j.wasman.2017.09.032
0 | 3.05 | 8.53 | 6.8 | 4.64 | 10.8 | 0.5 | 11.74 | 100 | 2000 | 0 | 0.569 | 0.75 | -2 | 100 | 95.06498 | 60 |  |  | 46.03875 |  |  |  |  | 10.1016/j.wasman.2017.09.032
0 | 3.05 | 8.53 | 6.8 | 4.64 | 10.8 | 0.5 | 11.74 | 100 | 2000 | 0.01985414 | 0.569 | 0.75 | -2 | 100 | 95.06498 | 60 |  |  | 53.31322 |  |  |  |  | 10.1016/j.wasman.2017.09.032
0 | 3.05 | 8.53 | 6.8 | 4.64 | 10.8 | 0.5 | 11.74 | 100 | 2000 | 0.05061041 | 0.569 | 0.75 | -2 | 100 | 95.06498 | 60 |  |  | 77.81248 |  |  |  |  | 10.1016/j.wasman.2017.09.032
0 | 3.05 | 8.53 | 6.8 | 4.64 | 10.8 | 0.5 | 11.74 | 100 | 2000 | 0.1010398 | 0.569 | 0.75 | -2 | 100 | 95.06498 | 60 |  |  | 92.60558 |  |  |  |  | 10.1016/j.wasman.2017.09.032
0 | 3.05 | 8.53 | 6.8 | 4.64 | 10.8 | 0.5 | 11.74 | 100 | 2000 | 0.1498669 | 0.569 | 0.75 | -2 | 100 | 95.06498 | 60 |  |  | 82.94343 |  |  |  |  | 10.1016/j.wasman.2017.09.032
0 | 3.05 | 8.53 | 6.8 | 4.64 | 10.8 | 0.5 | 11.74 | 100 | 2000 | 0.2006211 | 0.569 | 0.75 | -2 | 100 | 95.06498 | 60 |  |  | 79.17098 |  |  |  |  | 10.1016/j.wasman.2017.09.032
0 | 3.05 | 8.53 | 6.8 | 4.64 | 10.8 | 0.5 | 11.74 | 100 | 2000 | 0 | 0.569 | 0.75 | -2 | 100 | 95.06498 | 60 |  |  |  |  | 52.15345 |  |  | 10.1016/j.wasman.2017.09.032
0 | 3.05 | 8.53 | 6.8 | 4.64 | 10.8 | 0.5 | 11.74 | 100 | 2000 | 0.02128256 | 0.569 | 0.75 | -2 | 100 | 95.06498 | 60 |  |  |  |  | 55.57953 |  |  | 10.1016/j.wasman.2017.09.032
0 | 3.05 | 8.53 | 6.8 | 4.64 | 10.8 | 0.5 | 11.74 | 100 | 2000 | 0.05059089 | 0.569 | 0.75 | -2 | 100 | 95.06498 | 60 |  |  |  |  | 75.32188 |  |  | 10.1016/j.wasman.2017.09.032
0 | 3.05 | 8.53 | 6.8 | 4.64 | 10.8 | 0.5 | 11.74 | 100 | 2000 | 0.09863901 | 0.569 | 0.75 | -2 | 100 | 95.06498 | 60 |  |  |  |  | 86.26233 |  |  | 10.1016/j.wasman.2017.09.032
0 | 3.05 | 8.53 | 6.8 | 4.64 | 10.8 | 0.5 | 11.74 | 100 | 2000 | 0.1522074 | 0.569 | 0.75 | -2 | 100 | 95.06498 | 60 |  |  |  |  | 81.58847 |  |  | 10.1016/j.wasman.2017.09.032
0 | 3.05 | 8.53 | 6.8 | 4.64 | 10.8 | 0.5 | 11.74 | 100 | 2000 | 0.1997161 | 0.569 | 0.75 | -2 | 100 | 95.06498 | 60 |  |  |  |  | 83.69792 |  |  | 10.1016/j.wasman.2017.09.032
0 | 3.05 | 8.53 | 6.8 | 4.64 | 10.8 | 0.5 | 11.74 | 100 | 2000 | 0 | 0.569 | 0.75 | -2 | 100 | 95.06498 | 60 |  |  |  | 33.58507 |  |  |  | 10.1016/j.wasman.2017.09.032
0 | 3.05 | 8.53 | 6.8 | 4.64 | 10.8 | 0.5 | 11.74 | 100 | 2000 | 0.01936617 | 0.569 | 0.75 | -2 | 100 | 95.06498 | 60 |  |  |  | 51.04834 |  |  |  | 10.1016/j.wasman.2017.09.032
0 | 3.05 | 8.53 | 6.8 | 4.64 | 10.8 | 0.5 | 11.74 | 100 | 2000 | 0.04982433 | 0.569 | 0.75 | -2 | 100 | 95.06498 | 60 |  |  |  | 37.5094 |  |  |  | 10.1016/j.wasman.2017.09.032
0 | 3.05 | 8.53 | 6.8 | 4.64 | 10.8 | 0.5 | 11.74 | 100 | 2000 | 0.1005838 | 0.569 | 0.75 | -2 | 100 | 95.06498 | 60 |  |  |  | 34.41621 |  |  |  | 10.1016/j.wasman.2017.09.032
0 | 3.05 | 8.53 | 6.8 | 4.64 | 10.8 | 0.5 | 11.74 | 100 | 2000 | 0.1494623 | 0.569 | 0.75 | -2 | 100 | 95.06498 | 60 |  |  |  | 31.32018 |  |  |  | 10.1016/j.wasman.2017.09.032
0 | 3.05 | 8.53 | 6.8 | 4.64 | 10.8 | 0.5 | 11.74 | 100 | 2000 | 0.2016201 | 0.569 | 0.75 | -2 | 100 | 95.06498 | 60 |  |  |  | 26.64419 |  |  |  | 10.1016/j.wasman.2017.09.032
0 | 3.05 | 8.53 | 6.8 | 4.64 | 10.8 | 0.5 | 11.74 | 100 | 2000 | 0 | 0.569 | 0.75 | -2 | 100 | 95.06498 | 60 | [5 empty] | 94.94428 |  | 10.1016/j.wasman.2017.09.032
0 | 3.05 | 8.53 | 6.8 | 4.64 | 10.8 | 0.5 | 11.74 | 100 | 2000 | 0.02162503 | 0.569 | 0.75 | -2 | 100 | 95.06498 | 60 | [5 empty] | 99.27816 |  | 10.1016/j.wasman.2017.09.032
0 | 3.05 | 8.53 | 6.8 | 4.64 | 10.8 | 0.5 | 11.74 | 100 | 2000 | 0.05004968 | 0.569 | 0.75 | -2 | 100 | 95.06498 | 60 | [5 empty] | 66.26446 |  | 10.1016/j.wasman.2017.09.032
0 | 3.05 | 8.53 | 6.8 | 4.64 | 10.8 | 0.5 | 11.74 | 100 | 2000 | 0.1003283 | 0.569 | 0.75 | -2 | 100 | 95.06498 | 60 | [5 empty] | 61.81205 |  | 10.1016/j.wasman.2017.09.032
0 | 3.05 | 8.53 | 6.8 | 4.64 | 10.8 | 0.5 | 11.74 | 100 | 2000 | 0.1497338 | 0.569 | 0.75 | -2 | 100 | 95.06498 | 60 | [5 empty] | 65.9621 |  | 10.1016/j.wasman.2017.09.032
0 | 3.05 | 8.53 | 6.8 | 4.64 | 10.8 | 0.5 | 11.74 | 100 | 2000 | 0.2008641 | 0.569 | 0.75 | -2 | 100 | 95.06498 | 60 | [5 empty] | 50.19022 |  | 10.1016/j.wasman.2017.09.032
0 | 3.05 | 8.53 | 6.8 | 4.64 | 10.8 | 0.5 | 11.74 | 100 | 2000 | 0 | 0.569 | 0.75 | -2 | 100 | 95.06498 | 60 | [6 empty] | 8.905529 | 10.1016/j.wasman.2017.09.032
0 | 3.05 | 8.53 | 6.8 | 4.64 | 10.8 | 0.5 | 11.74 | 100 | 2000 | 0.0195028 | 0.569 | 0.75 | -2 | 100 | 95.06498 | 60 | [6 empty] | 8.482504 | 10.1016/j.wasman.2017.09.032
0 | 3.05 | 8.53 | 6.8 | 4.64 | 10.8 | 0.5 | 11.74 | 100 | 2000 | 0.05105756 | 0.569 | 0.75 | -2 | 100 | 95.06498 | 60 | [6 empty] | 14.86976 | 10.1016/j.wasman.2017.09.032
0 | 3.05 | 8.53 | 6.8 | 4.64 | 10.8 | 0.5 | 11.74 | 100 | 2000 | 0.09992725 | 0.569 | 0.75 | -2 | 100 | 95.06498 | 60 | [6 empty] | 10.64164 | 10.1016/j.wasman.2017.09.032
0 | 3.05 | 8.53 | 6.8 | 4.64 | 10.8 | 0.5 | 11.74 | 100 | 2000 | 0.1496859 | 0.569 | 0.75 | -2 | 100 | 95.06498 | 60 | [6 empty] | 0 | 10.1016/j.wasman.2017.09.032
0 | 3.05 | 8.53 | 6.8 | 4.64 | 10.8 | 0.5 | 11.74 | 100 | 2000 | 0.1995404 | 0.569 | 0.75 | -2 | 100 | 95.06498 | 60 | [6 empty] | 1.282561 | 10.1016/j.wasman.2017.09.032
0 | 3.05 | 8.53 | 6.8 | 4.64 | 10.8 | 0.5 | 11.74 | 100 | 2000 | 0.1 | 0.569 | 0.4910642 | -2 | 100 | 95.06498 | 60 | 63.13915 | [6 empty] | 10.1016/j.wasman.2017.09.032
0 | 3.05 | 8.53 | 6.8 | 4.64 | 10.8 | 0.5 | 11.74 | 100 | 2000 | 0.1 | 0.569 | 0.7419364 | -2 | 100 | 95.06498 | 60 | 87.79635 | [6 empty] | 10.1016/j.wasman.2017.09.032
0 | 3.05 | 8.53 | 6.8 | 4.64 | 10.8 | 0.5 | 11.74 | 100 | 2000 | 0.1 | 0.569 | 0.9978066 | -2 | 100 | 95.06498 | 60 | 90.3497 | [6 empty] | 10.1016/j.wasman.2017.09.032
0 | 3.05 | 8.53 | 6.8 | 4.64 | 10.8 | 0.5 | 11.74 | 100 | 2000 | 0.1 | 0.569 | 1.238986 | -2 | 100 | 95.06498 | 60 | 96.0568 | [6 empty] | 10.1016/j.wasman.2017.09.032
0 | 3.05 | 8.53 | 6.8 | 4.64 | 10.8 | 0.5 | 11.74 | 100 | 2000 | 0.1 | 0.569 | 1.503597 | -2 | 100 | 95.06498 | 60 | 97.48479 | [6 empty] | 10.1016/j.wasman.2017.09.032
0 | 3.05 | 8.53 | 6.8 | 4.64 | 10.8 | 0.5 | 11.74 | 100 | 2000 | 0.1 | 0.569 | 0.4917566 | -2 | 100 | 95.06498 | 60 |  | 55.9213 | [5 empty] | 10.1016/j.wasman.2017.09.032
0 | 3.05 | 8.53 | 6.8 | 4.64 | 10.8 | 0.5 | 11.74 | 100 | 2000 | 0.1 | 0.569 | 0.7480811 | -2 | 100 | 95.06498 | 60 |  | 83.73793 | [5 empty] | 10.1016/j.wasman.2017.09.032
0 | 3.05 | 8.53 | 6.8 | 4.64 | 10.8 | 0.5 | 11.74 | 100 | 2000 | 0.1 | 0.569 | 1.000879 | -2 | 100 | 95.06498 | 60 |  | 88.32049 | [5 empty] | 10.1016/j.wasman.2017.09.032
0 | 3.05 | 8.53 | 6.8 | 4.64 | 10.8 | 0.5 | 11.74 | 100 | 2000 | 0.1 | 0.569 | 1.233555 | -2 | 100 | 95.06498 | 60 |  | 92.67181 | [5 empty] | 10.1016/j.wasman.2017.09.032
0 | 3.05 | 8.53 | 6.8 | 4.64 | 10.8 | 0.5 | 11.74 | 100 | 2000 | 0.1 | 0.569 | 1.51236 | -2 | 100 | 95.06498 | 60 |  | 96.13387 | [5 empty] | 10.1016/j.wasman.2017.09.032
0 | 3.05 | 8.53 | 6.8 | 4.64 | 10.8 | 0.5 | 11.74 | 100 | 2000 | 0.1 | 0.569 | 0.4846815 | -2 | 100 | 95.06498 | 60 |  |  | 69.6787 |  |  |  |  | 10.1016/j.wasman.2017.09.032
0 | 3.05 | 8.53 | 6.8 | 4.64 | 10.8 | 0.5 | 11.74 | 100 | 2000 | 0.1 | 0.569 | 0.7386477 | -2 | 100 | 95.06498 | 60 |  |  | 92.08114 |  |  |  |  | 10.1016/j.wasman.2017.09.032
0 | 3.05 | 8.53 | 6.8 | 4.64 | 10.8 | 0.5 | 11.74 | 100 | 2000 | 0.1 | 0.569 | 1.001182 | -2 | 100 | 95.06498 | 60 |  |  | 85.16268 |  |  |  |  | 10.1016/j.wasman.2017.09.032
0 | 3.05 | 8.53 | 6.8 | 4.64 | 10.8 | 0.5 | 11.74 | 100 | 2000 | 0.1 | 0.569 | 1.25703 | -2 | 100 | 95.06498 | 60 |  |  | 87.94158 |  |  |  |  | 10.1016/j.wasman.2017.09.032
0 | 3.05 | 8.53 | 6.8 | 4.64 | 10.8 | 0.5 | 11.74 | 100 | 2000 | 0.1 | 0.569 | 1.498426 | -2 | 100 | 95.06498 | 60 |  |  | 91.3931 |  |  |  |  | 10.1016/j.wasman.2017.09.032
0 | 3.05 | 8.53 | 6.8 | 4.64 | 10.8 | 0.5 | 11.74 | 100 | 2000 | 0.1 | 0.569 | 0.4883164 | -2 | 100 | 95.06498 | 60 |  |  |  |  | 61.78499 |  |  | 10.1016/j.wasman.2017.09.032
0 | 3.05 | 8.53 | 6.8 | 4.64 | 10.8 | 0.5 | 11.74 | 100 | 2000 | 0.1 | 0.569 | 0.7735903 | -2 | 100 | 95.06498 | 60 |  |  |  |  | 87.80527 |  |  | 10.1016/j.wasman.2017.09.032
0 | 3.05 | 8.53 | 6.8 | 4.64 | 10.8 | 0.5 | 11.74 | 100 | 2000 | 0.1 | 0.569 | 1.000879 | -2 | 100 | 95.06498 | 60 |  |  |  |  | 88.32049 |  |  | 10.1016/j.wasman.2017.09.032
0 | 3.05 | 8.53 | 6.8 | 4.64 | 10.8 | 0.5 | 11.74 | 100 | 2000 | 0.1 | 0.569 | 1.242231 | -2 | 100 | 95.06498 | 60 |  |  |  |  | 92.22312 |  |  | 10.1016/j.wasman.2017.09.032
0 | 3.05 | 8.53 | 6.8 | 4.64 | 10.8 | 0.5 | 11.74 | 100 | 2000 | 0.1 | 0.569 | 1.494791 | -2 | 100 | 95.06498 | 60 |  |  |  |  | 99.28682 |  |  | 10.1016/j.wasman.2017.09.032
0 | 3.05 | 8.53 | 6.8 | 4.64 | 10.8 | 0.5 | 11.74 | 100 | 2000 | 0.1 | 0.569 | 0.5038945 | -2 | 100 | 95.06498 | 60 |  |  |  | 19.38337 |  |  |  | 10.1016/j.wasman.2017.09.032
0 | 3.05 | 8.53 | 6.8 | 4.64 | 10.8 | 0.5 | 11.74 | 100 | 2000 | 0.1 | 0.569 | 0.7527762 | -2 | 100 | 95.06498 | 60 |  |  |  | 34.79189 |  |  |  | 10.1016/j.wasman.2017.09.032
0 | 3.05 | 8.53 | 6.8 | 4.64 | 10.8 | 0.5 | 11.74 | 100 | 2000 | 0.1 | 0.569 | 0.9971792 | -2 | 100 | 95.06498 | 60 |  |  |  | 36.89087 |  |  |  | 10.1016/j.wasman.2017.09.032
0 | 3.05 | 8.53 | 6.8 | 4.64 | 10.8 | 0.5 | 11.74 | 100 | 2000 | 0.1 | 0.569 | 1.258242 | -2 | 100 | 95.06498 | 60 |  |  |  | 45.31034 |  |  |  | 10.1016/j.wasman.2017.09.032
0 | 3.05 | 8.53 | 6.8 | 4.64 | 10.8 | 0.5 | 11.74 | 100 | 2000 | 0.1 | 0.569 | 1.493644 | -2 | 100 | 95.06498 | 60 |  |  |  | 51.24138 |  |  |  | 10.1016/j.wasman.2017.09.032
0 | 3.05 | 8.53 | 6.8 | 4.64 | 10.8 | 0.5 | 11.74 | 100 | 2000 | 0.1 | 0.569 | 0.7502015 | -2 | 100 | 95.06498 | 60 | [5 empty] | 61.63327 |  | 10.1016/j.wasman.2017.09.032
0 | 3.05 | 8.53 | 6.8 | 4.64 | 10.8 | 0.5 | 11.74 | 100 | 2000 | 0.1 | 0.569 | 1.004968 | -2 | 100 | 95.06498 | 60 | [5 empty] | 75.69006 |  | 10.1016/j.wasman.2017.09.032
0 | 3.05 | 8.53 | 6.8 | 4.64 | 10.8 | 0.5 | 11.74 | 100 | 2000 | 0.1 | 0.569 | 1.240284 | -2 | 100 | 95.06498 | 60 | [5 empty] | 82.52333 |  | 10.1016/j.wasman.2017.09.032
0 | 3.05 | 8.53 | 6.8 | 4.64 | 10.8 | 0.5 | 11.74 | 100 | 2000 | 0.1 | 0.569 | 1.490399 | -2 | 100 | 95.06498 | 60 | [5 empty] | 85.07505 |  | 10.1016/j.wasman.2017.09.032
0 | 3.05 | 8.53 | 6.8 | 4.64 | 10.8 | 0.5 | 11.74 | 100 | 2000 | 0.1 | 0.569 | 0.7434726 | -2 | 100 | 95.06498 | 60 | [6 empty] | 11.78174 | 10.1016/j.wasman.2017.09.032
0 | 3.05 | 8.53 | 6.8 | 4.64 | 10.8 | 0.5 | 11.74 | 100 | 2000 | 0.1 | 0.569 | 1.000468 | -2 | 100 | 95.06498 | 60 | [6 empty] | 2.606085 | 10.1016/j.wasman.2017.09.032
0 | 3.05 | 8.53 | 6.8 | 4.64 | 10.8 | 0.5 | 11.74 | 100 | 2000 | 0.1 | 0.569 | 1.253785 | -2 | 100 | 95.06498 | 60 | [6 empty] | 1.775254 | 10.1016/j.wasman.2017.09.032
0 | 3.05 | 8.53 | 6.8 | 4.64 | 10.8 | 0.5 | 11.74 | 100 | 2000 | 0.1 | 0.569 | 1.510045 | -2 | 100 | 95.06498 | 60 | [6 empty] | 0.2685598 | 10.1016/j.wasman.2017.09.032
0 | 3.05 | 8.53 | 6.8 | 4.64 | 10.8 | 0.5 | 11.74 | 100 | 2000 | 0.1 | 0.569 | 0.4966247 | -2 | 100 | 95.06498 | 60 | [6 empty] | 5.170791 | 10.1016/j.wasman.2017.09.032
0 | 3.05 | 8.53 | 6.8 | 4.64 | 10.8 | 0.5 | 11.74 | 333 | 2000 | 0.15 | 0.569 | 1.25 | -2 | 100 | 95.06498 | 60 | 49.3194 | [6 empty] | 10.1016/j.wasman.2017.09.032
0 | 3.05 | 8.53 | 6.8 | 4.64 | 10.8 | 0.5 | 11.74 | 200 | 2000 | 0.15 | 0.569 | 1.25 | -2 | 100 | 95.06498 | 60 | 79.24658 | [6 empty] | 10.1016/j.wasman.2017.09.032
0 | 3.05 | 8.53 | 6.8 | 4.64 | 10.8 | 0.5 | 11.74 | 100 | 2000 | 0.15 | 0.569 | 1.25 | -2 | 100 | 95.06498 | 60 | 95.78145 | [6 empty] | 10.1016/j.wasman.2017.09.032
0 | 3.05 | 8.53 | 6.8 | 4.64 | 10.8 | 0.5 | 11.74 | 333 | 2000 | 0.15 | 0.569 | 1.25 | -2 | 100 | 95.06498 | 60 |  | 45.89088 | [5 empty] | 10.1016/j.wasman.2017.09.032
0 | 3.05 | 8.53 | 6.8 | 4.64 | 10.8 | 0.5 | 11.74 | 200 | 2000 | 0.15 | 0.569 | 1.25 | -2 | 100 | 95.06498 | 60 |  | 75.81958 | [5 empty] | 10.1016/j.wasman.2017.09.032
0 | 3.05 | 8.53 | 6.8 | 4.64 | 10.8 | 0.5 | 11.74 | 100 | 2000 | 0.15 | 0.569 | 1.25 | -2 | 100 | 95.06498 | 60 |  | 90.85446 | [5 empty] | 10.1016/j.wasman.2017.09.032
0 | 3.05 | 8.53 | 6.8 | 4.64 | 10.8 | 0.5 | 11.74 | 333 | 2000 | 0.15 | 0.569 | 1.25 | -2 | 100 | 95.06498 | 60 |  |  | 48.03599 |  |  |  |  | 10.1016/j.wasman.2017.09.032
0 | 3.05 | 8.53 | 6.8 | 4.64 | 10.8 | 0.5 | 11.74 | 200 | 2000 | 0.15 | 0.569 | 1.25 | -2 | 100 | 95.06498 | 60 |  |  | 79.03458 |  |  |  |  | 10.1016/j.wasman.2017.09.032
0 | 3.05 | 8.53 | 6.8 | 4.64 | 10.8 | 0.5 | 11.74 | 100 | 2000 | 0.15 | 0.569 | 1.25 | -2 | 100 | 95.06498 | 60 |  |  | 87.42441 |  |  |  |  | 10.1016/j.wasman.2017.09.032
0 | 3.05 | 8.53 | 6.8 | 4.64 | 10.8 | 0.5 | 11.74 | 333 | 2000 | 0.15 | 0.569 | 1.25 | -2 | 100 | 95.06498 | 60 |  |  |  |  | 50.17959 |  |  | 10.1016/j.wasman.2017.09.032
0 | 3.05 | 8.53 | 6.8 | 4.64 | 10.8 | 0.5 | 11.74 | 200 | 2000 | 0.15 | 0.569 | 1.25 | -2 | 100 | 95.06498 | 60 |  |  |  |  | 82.67816 |  |  | 10.1016/j.wasman.2017.09.032
0 | 3.05 | 8.53 | 6.8 | 4.64 | 10.8 | 0.5 | 11.74 | 100 | 2000 | 0.15 | 0.569 | 1.25 | -2 | 100 | 95.06498 | 60 |  |  |  |  | 91.49502 |  |  | 10.1016/j.wasman.2017.09.032
0 | 3.05 | 8.53 | 6.8 | 4.64 | 10.8 | 0.5 | 11.74 | 333 | 2000 | 0.15 | 0.569 | 1.25 | -2 | 100 | 95.06498 | 60 |  |  |  | 7.3207 |  |  |  | 10.1016/j.wasman.2017.09.032
0 | 3.05 | 8.53 | 6.8 | 4.64 | 10.8 | 0.5 | 11.74 | 200 | 2000 | 0.15 | 0.569 | 1.25 | -2 | 100 | 95.06498 | 60 |  |  |  | 16.89175 |  |  |  | 10.1016/j.wasman.2017.09.032
0 | 3.05 | 8.53 | 6.8 | 4.64 | 10.8 | 0.5 | 11.74 | 100 | 2000 | 0.15 | 0.569 | 1.25 | -2 | 100 | 95.06498 | 60 |  |  |  | 44.78515 |  |  |  | 10.1016/j.wasman.2017.09.032
0 | 3.05 | 8.53 | 6.8 | 4.64 | 10.8 | 0.5 | 11.74 | 333 | 2000 | 0.15 | 0.569 | 1.25 | -2 | 100 | 95.06498 | 60 | [5 empty] | 5.822244 |  | 10.1016/j.wasman.2017.09.032
0 | 3.05 | 8.53 | 6.8 | 4.64 | 10.8 | 0.5 | 11.74 | 200 | 2000 | 0.15 | 0.569 | 1.25 | -2 | 100 | 95.06498 | 60 | [5 empty] | 9.819652 |  | 10.1016/j.wasman.2017.09.032
0 | 3.05 | 8.53 | 6.8 | 4.64 | 10.8 | 0.5 | 11.74 | 100 | 2000 | 0.15 | 0.569 | 1.25 | -2 | 100 | 95.06498 | 60 | [5 empty] | 81.85534 |  | 10.1016/j.wasman.2017.09.032
0 | 3.05 | 8.53 | 6.8 | 4.64 | 10.8 | 0.5 | 11.74 | 333 | 2000 | 0.15 | 0.569 | 1.25 | -2 | 100 | 95.06498 | 60 | [6 empty] | 0 | 10.1016/j.wasman.2017.09.032
0 | 3.05 | 8.53 | 6.8 | 4.64 | 10.8 | 0.5 | 11.74 | 200 | 2000 | 0.15 | 0.569 | 1.25 | -2 | 100 | 95.06498 | 60 | [6 empty] | 0 | 10.1016/j.wasman.2017.09.032
0 | 3.05 | 8.53 | 6.8 | 4.64 | 10.8 | 0.5 | 11.74 | 100 | 2000 | 0.15 | 0.569 | 1.25 | -2 | 100 | 95.06498 | 60 | [6 empty] | 0 | 10.1016/j.wasman.2017.09.032
0 | 3.05 | 8.53 | 6.8 | 4.64 | 10.8 | 0.5 | 11.74 | 100 | 2000 | 0.1 | 0.569 | 0.75 | -2 | 400 | 60 | 5.106766 | 44.85207 | [6 empty] | 10.1016/j.wasman.2017.09.032
0 | 3.05 | 8.53 | 6.8 | 4.64 | 10.8 | 0.5 | 11.74 | 100 | 2000 | 0.1 | 0.569 | 0.75 | -2 | 400 | 60 | 15.09047 | 62.60355 | [6 empty] | 10.1016/j.wasman.2017.09.032
0 | 3.05 | 8.53 | 6.8 | 4.64 | 10.8 | 0.5 | 11.74 | 100 | 2000 | 0.1 | 0.569 | 0.75 | -2 | 400 | 60 | 31.89006 | 60.94675 | [6 empty] | 10.1016/j.wasman.2017.09.032
0 | 3.05 | 8.53 | 6.8 | 4.64 | 10.8 | 0.5 | 11.74 | 100 | 2000 | 0.1 | 0.569 | 0.75 | -2 | 400 | 60 | 60.69891 | 76.56805 | [6 empty] | 10.1016/j.wasman.2017.09.032
0 | 3.05 | 8.53 | 6.8 | 4.64 | 10.8 | 0.5 | 11.74 | 100 | 2000 | 0.1 | 0.569 | 0.75 | -2 | 400 | 60 | 90.85584 | 78.22485 | [6 empty] | 10.1016/j.wasman.2017.09.032
0 | 3.05 | 8.53 | 6.8 | 4.64 | 10.8 | 0.5 | 11.74 | 100 | 2000 | 0.1 | 0.569 | 0.75 | -2 | 400 | 60 | 121.3181 | 82.01183 | [6 empty] | 10.1016/j.wasman.2017.09.032
0 | 3.05 | 8.53 | 6.8 | 4.64 | 10.8 | 0.5 | 11.74 | 100 | 2000 | 0.1 | 0.569 | 0.75 | -2 | 400 | 60 | 5.95575 |  | 42.01183 | [5 empty] | 10.1016/j.wasman.2017.09.032
0 | 3.05 | 8.53 | 6.8 | 4.64 | 10.8 | 0.5 | 11.74 | 100 | 2000 | 0.1 | 0.569 | 0.75 | -2 | 400 | 60 | 16.22074 |  | 58.57988 | [5 empty] | 10.1016/j.wasman.2017.09.032
0 | 3.05 | 8.53 | 6.8 | 4.64 | 10.8 | 0.5 | 11.74 | 100 | 2000 | 0.1 | 0.569 | 0.75 | -2 | 400 | 60 | 30.13549 |  | 58.81657 | [5 empty] | 10.1016/j.wasman.2017.09.032
0 | 3.05 | 8.53 | 6.8 | 4.64 | 10.8 | 0.5 | 11.74 | 100 | 2000 | 0.1 | 0.569 | 0.75 | -2 | 400 | 60 | 60.97676 |  | 74.91124 | [5 empty] | 10.1016/j.wasman.2017.09.032
0 | 3.05 | 8.53 | 6.8 | 4.64 | 10.8 | 0.5 | 11.74 | 100 | 2000 | 0.1 | 0.569 | 0.75 | -2 | 400 | 60 | 89.69299 |  | 77.75148 | [5 empty] | 10.1016/j.wasman.2017.09.032
0 | 3.05 | 8.53 | 6.8 | 4.64 | 10.8 | 0.5 | 11.74 | 100 | 2000 | 0.1 | 0.569 | 0.75 | -2 | 400 | 60 | 121.0162 |  | 80.35503 | [5 empty] | 10.1016/j.wasman.2017.09.032
0 | 3.05 | 8.53 | 6.8 | 4.64 | 10.8 | 0.5 | 11.74 | 100 | 2000 | 0.1 | 0.569 | 0.75 | -2 | 400 | 60 | 5.070749 | [6 empty] | 0 | 10.1016/j.wasman.2017.09.032
0 | 3.05 | 8.53 | 6.8 | 4.64 | 10.8 | 0.5 | 11.74 | 100 | 2000 | 0.1 | 0.569 | 0.75 | -2 | 400 | 60 | 15.22425 | [6 empty] | 1.065089 | 10.1016/j.wasman.2017.09.032
0 | 3.05 | 8.53 | 6.8 | 4.64 | 10.8 | 0.5 | 11.74 | 100 | 2000 | 0.1 | 0.569 | 0.75 | -2 | 400 | 60 | 30.3516 | [6 empty] | 8.639053 | 10.1016/j.wasman.2017.09.032
0 | 3.05 | 8.53 | 6.8 | 4.64 | 10.8 | 0.5 | 11.74 | 100 | 2000 | 0.1 | 0.569 | 0.75 | -2 | 400 | 60 | 60.15865 | [6 empty] | 2.011834 | 10.1016/j.wasman.2017.09.032
0 | 3.05 | 8.53 | 6.8 | 4.64 | 10.8 | 0.5 | 11.74 | 100 | 2000 | 0.1 | 0.569 | 0.75 | -2 | 400 | 60 | 90.31901 | [6 empty] | 4.142012 | 10.1016/j.wasman.2017.09.032
0 | 3.05 | 8.53 | 6.8 | 4.64 | 10.8 | 0.5 | 11.74 | 100 | 2000 | 0.1 | 0.569 | 0.75 | -2 | 400 | 60 | 120.4554 | [6 empty] | 2.95858 | 10.1016/j.wasman.2017.09.032
0 | 3.05 | 8.53 | 6.8 | 4.64 | 10.8 | 0.5 | 11.74 | 100 | 2000 | 0.1 | 0.569 | 0.75 | -2 | 400 | 60 | 5.995198 |  |  |  |  | 47.45562 |  |  | 10.1016/j.wasman.2017.09.032
0 | 3.05 | 8.53 | 6.8 | 4.64 | 10.8 | 0.5 | 11.74 | 100 | 2000 | 0.1 | 0.569 | 0.75 | -2 | 400 | 60 | 16.24646 |  |  |  |  | 62.13018 |  |  | 10.1016/j.wasman.2017.09.032
0 | 3.05 | 8.53 | 6.8 | 4.64 | 10.8 | 0.5 | 11.74 | 100 | 2000 | 0.1 | 0.569 | 0.75 | -2 | 400 | 60 | 31.32236 |  |  |  |  | 62.60355 |  |  | 10.1016/j.wasman.2017.09.032
0 | 3.05 | 8.53 | 6.8 | 4.64 | 10.8 | 0.5 | 11.74 | 100 | 2000 | 0.1 | 0.569 | 0.75 | -2 | 400 | 60 | 61.28891 |  |  |  |  | 77.98817 |  |  | 10.1016/j.wasman.2017.09.032
0 | 3.05 | 8.53 | 6.8 | 4.64 | 10.8 | 0.5 | 11.74 | 100 | 2000 | 0.1 | 0.569 | 0.75 | -2 | 400 | 60 | 91.45785 |  |  |  |  | 81.30178 |  |  | 10.1016/j.wasman.2017.09.032
0 | 3.05 | 8.53 | 6.8 | 4.64 | 10.8 | 0.5 | 11.74 | 100 | 2000 | 0.1 | 0.569 | 0.75 | -2 | 400 | 60 | 120.4708 |  |  |  |  | 85.08876 |  |  | 10.1016/j.wasman.2017.09.032
0 | 3.05 | 8.53 | 6.8 | 4.64 | 10.8 | 0.5 | 11.74 | 100 | 2000 | 0.1 | 0.569 | 0.75 | -2 | 400 | 60 | 5.95918 |  |  | 42.48521 |  |  |  |  | 10.1016/j.wasman.2017.09.032
0 | 3.05 | 8.53 | 6.8 | 4.64 | 10.8 | 0.5 | 11.74 | 100 | 2000 | 0.1 | 0.569 | 0.75 | -2 | 400 | 60 | 16.20358 |  |  | 56.21302 |  |  |  |  | 10.1016/j.wasman.2017.09.032
0 | 3.05 | 8.53 | 6.8 | 4.64 | 10.8 | 0.5 | 11.74 | 100 | 2000 | 0.1 | 0.569 | 0.75 | -2 | 400 | 60 | 30.40648 |  |  | 56.21302 |  |  |  |  | 10.1016/j.wasman.2017.09.032
0 | 3.05 | 8.53 | 6.8 | 4.64 | 10.8 | 0.5 | 11.74 | 100 | 2000 | 0.1 | 0.569 | 0.75 | -2 | 400 | 60 | 60.95103 |  |  | 71.36095 |  |  |  |  | 10.1016/j.wasman.2017.09.032
0 | 3.05 | 8.53 | 6.8 | 4.64 | 10.8 | 0.5 | 11.74 | 100 | 2000 | 0.1 | 0.569 | 0.75 | -2 | 400 | 60 | 91.11997 |  |  | 74.67456 |  |  |  |  | 10.1016/j.wasman.2017.09.032
0 | 3.05 | 8.53 | 6.8 | 4.64 | 10.8 | 0.5 | 11.74 | 100 | 2000 | 0.1 | 0.569 | 0.75 | -2 | 400 | 60 | 119.8379 |  |  | 77.75148 |  |  |  |  | 10.1016/j.wasman.2017.09.032
0 | 3.05 | 8.53 | 6.8 | 4.64 | 10.8 | 0.5 | 11.74 | 100 | 2000 | 0.1 | 0.569 | 0.75 | -2 | 400 | 60 | 5.497813 |  |  |  | 18.81657 |  |  |  | 10.1016/j.wasman.2017.09.032
0 | 3.05 | 8.53 | 6.8 | 4.64 | 10.8 | 0.5 | 11.74 | 100 | 2000 | 0.1 | 0.569 | 0.75 | -2 | 400 | 60 | 15.40434 |  |  |  | 25.91716 |  |  |  | 10.1016/j.wasman.2017.09.032
0 | 3.05 | 8.53 | 6.8 | 4.64 | 10.8 | 0.5 | 11.74 | 100 | 2000 | 0.1 | 0.569 | 0.75 | -2 | 400 | 60 | 30.7941 |  |  |  | 29.70414 |  |  |  | 10.1016/j.wasman.2017.09.032
0 | 3.05 | 8.53 | 6.8 | 4.64 | 10.8 | 0.5 | 11.74 | 100 | 2000 | 0.1 | 0.569 | 0.75 | -2 | 400 | 60 | 60.41935 |  |  |  | 37.98817 |  |  |  | 10.1016/j.wasman.2017.09.032
0 | 3.05 | 8.53 | 6.8 | 4.64 | 10.8 | 0.5 | 11.74 | 100 | 2000 | 0.1 | 0.569 | 0.75 | -2 | 400 | 60 | 90.00172 |  |  |  | 40.35503 |  |  |  | 10.1016/j.wasman.2017.09.032
0 | 3.05 | 8.53 | 6.8 | 4.64 | 10.8 | 0.5 | 11.74 | 100 | 2000 | 0.1 | 0.569 | 0.75 | -2 | 400 | 60 | 120.4622 |  |  |  | 43.90533 |  |  |  | 10.1016/j.wasman.2017.09.032
0 | 3.05 | 8.53 | 6.8 | 4.64 | 10.8 | 0.5 | 11.74 | 100 | 2000 | 0.1 | 0.569 | 0.75 | -2 | 400 | 60 | 5.103336 | [5 empty] | 44.3787 |  | 10.1016/j.wasman.2017.09.032
0 | 3.05 | 8.53 | 6.8 | 4.64 | 10.8 | 0.5 | 11.74 | 100 | 2000 | 0.1 | 0.569 | 0.75 | -2 | 400 | 60 | 15.87771 | [5 empty] | 51.2426 |  | 10.1016/j.wasman.2017.09.032
0 | 3.05 | 8.53 | 6.8 | 4.64 | 10.8 | 0.5 | 11.74 | 100 | 2000 | 0.1 | 0.569 | 0.75 | -2 | 400 | 60 | 30.36189 | [5 empty] | 50.05917 |  | 10.1016/j.wasman.2017.09.032
0 | 3.05 | 8.53 | 6.8 | 4.64 | 10.8 | 0.5 | 11.74 | 100 | 2000 | 0.1 | 0.569 | 0.75 | -2 | 400 | 60 | 60.56342 | [5 empty] | 57.86982 |  | 10.1016/j.wasman.2017.09.032
0 | 3.05 | 8.53 | 6.8 | 4.64 | 10.8 | 0.5 | 11.74 | 100 | 2000 | 0.1 | 0.569 | 0.75 | -2 | 400 | 60 | 89.8182 | [5 empty] | 55.02959 |  | 10.1016/j.wasman.2017.09.032
0 | 3.05 | 8.53 | 6.8 | 4.64 | 10.8 | 0.5 | 11.74 | 100 | 2000 | 0.1 | 0.569 | 0.75 | -2 | 400 | 60 | 120.7984 | [5 empty] | 50.29586 |  | 10.1016/j.wasman.2017.09.032
0 | 3.05 | 8.53 | 6.8 | 4.64 | 10.8 | 0.5 | 11.74 | 100 | 2000 | 0.1 | 0.569 | 0.75 | -2 | 150 | 60 | 5.431074 | 82.10526 | [6 empty] | 10.1016/j.wasman.2017.09.032
0 | 3.05 | 8.53 | 6.8 | 4.64 | 10.8 | 0.5 | 11.74 | 100 | 2000 | 0.1 | 0.569 | 0.75 | -2 | 150 | 60 | 14.99885 | 79.44614 | [6 empty] | 10.1016/j.wasman.2017.09.032
0 | 3.05 | 8.53 | 6.8 | 4.64 | 10.8 | 0.5 | 11.74 | 100 | 2000 | 0.1 | 0.569 | 0.75 | -2 | 150 | 60 | 30.70685 | 85.76652 | [6 empty] | 10.1016/j.wasman.2017.09.032
0 | 3.05 | 8.53 | 6.8 | 4.64 | 10.8 | 0.5 | 11.74 | 100 | 2000 | 0.1 | 0.569 | 0.75 | -2 | 150 | 60 | 60.34654 | 91.30202 | [6 empty] | 10.1016/j.wasman.2017.09.032
0 | 3.05 | 8.53 | 6.8 | 4.64 | 10.8 | 0.5 | 11.74 | 100 | 2000 | 0.1 | 0.569 | 0.75 | -2 | 150 | 60 | 90.55539 | 94.46297 | [6 empty] | 10.1016/j.wasman.2017.09.032
0 | 3.05 | 8.53 | 6.8 | 4.64 | 10.8 | 0.5 | 11.74 | 100 | 2000 | 0.1 | 0.569 | 0.75 | -2 | 150 | 60 | 120.4372 | 90.03672 | [6 empty] | 10.1016/j.wasman.2017.09.032
0 | 3.05 | 8.53 | 6.8 | 4.64 | 10.8 | 0.5 | 11.74 | 100 | 2000 | 0.1 | 0.569 | 0.75 | -2 | 150 | 60 | 4.770119 |  | 65.50796 | [5 empty] | 10.1016/j.wasman.2017.09.032
0 | 3.05 | 8.53 | 6.8 | 4.64 | 10.8 | 0.5 | 11.74 | 100 | 2000 | 0.1 | 0.569 | 0.75 | -2 | 150 | 60 | 14.95525 |  | 70.43452 | [5 empty] | 10.1016/j.wasman.2017.09.032
0 | 3.05 | 8.53 | 6.8 | 4.64 | 10.8 | 0.5 | 11.74 | 100 | 2000 | 0.1 | 0.569 | 0.75 | -2 | 150 | 60 | 29.48937 |  | 74.15239 | [5 empty] | 10.1016/j.wasman.2017.09.032
0 | 3.05 | 8.53 | 6.8 | 4.64 | 10.8 | 0.5 | 11.74 | 100 | 2000 | 0.1 | 0.569 | 0.75 | -2 | 150 | 60 | 62.34432 |  | 84.17687 | [5 empty] | 10.1016/j.wasman.2017.09.032
0 | 3.05 | 8.53 | 6.8 | 4.64 | 10.8 | 0.5 | 11.74 | 100 | 2000 | 0.1 | 0.569 | 0.75 | -2 | 150 | 60 | 90.80783 |  | 86.63556 | [5 empty] | 10.1016/j.wasman.2017.09.032
0 | 3.05 | 8.53 | 6.8 | 4.64 | 10.8 | 0.5 | 11.74 | 100 | 2000 | 0.1 | 0.569 | 0.75 | -2 | 150 | 60 | 121.0041 |  | 87.18788 | [5 empty] | 10.1016/j.wasman.2017.09.032
0 | 3.05 | 8.53 | 6.8 | 4.64 | 10.8 | 0.5 | 11.74 | 100 | 2000 | 0.1 | 0.569 | 0.75 | -2 | 150 | 60 | 4.474067 | [6 empty] | 4.323745 | 10.1016/j.wasman.2017.09.032
0 | 3.05 | 8.53 | 6.8 | 4.64 | 10.8 | 0.5 | 11.74 | 100 | 2000 | 0.1 | 0.569 | 0.75 | -2 | 150 | 60 | 15.23868 | [6 empty] | 9.010098 | 10.1016/j.wasman.2017.09.032
0 | 3.05 | 8.53 | 6.8 | 4.64 | 10.8 | 0.5 | 11.74 | 100 | 2000 | 0.1 | 0.569 | 0.75 | -2 | 150 | 60 | 30.65063 | [6 empty] | 14.14627 | 10.1016/j.wasman.2017.09.032
0 | 3.05 | 8.53 | 6.8 | 4.64 | 10.8 | 0.5 | 11.74 | 100 | 2000 | 0.1 | 0.569 | 0.75 | -2 | 150 | 60 | 60.2754 | [6 empty] | 16.59884 | 10.1016/j.wasman.2017.09.032
0 | 3.05 | 8.53 | 6.8 | 4.64 | 10.8 | 0.5 | 11.74 | 100 | 2000 | 0.1 | 0.569 | 0.75 | -2 | 150 | 60 | 89.88869 | [6 empty] | 16.67993 | 10.1016/j.wasman.2017.09.032
0 | 3.05 | 8.53 | 6.8 | 4.64 | 10.8 | 0.5 | 11.74 | 100 | 2000 | 0.1 | 0.569 | 0.75 | -2 | 150 | 60 | 120.3603 | [6 empty] | 14.1478 | 10.1016/j.wasman.2017.09.032
0 | 3.05 | 8.53 | 6.8 | 4.64 | 10.8 | 0.5 | 11.74 | 100 | 2000 | 0.1 | 0.569 | 0.75 | -2 | 150 | 60 | 4.810282 |  |  |  |  | 73.80814 |  |  | 10.1016/j.wasman.2017.09.032
0 | 3.05 | 8.53 | 6.8 | 4.64 | 10.8 | 0.5 | 11.74 | 100 | 2000 | 0.1 | 0.569 | 0.75 | -2 | 150 | 60 | 16.14061 |  |  |  |  | 75.40851 |  |  | 10.1016/j.wasman.2017.09.032
0 | 3.05 | 8.53 | 6.8 | 4.64 | 10.8 | 0.5 | 11.74 | 100 | 2000 | 0.1 | 0.569 | 0.75 | -2 | 150 | 60 | 30.38556 |  |  |  |  | 79.36506 |  |  | 10.1016/j.wasman.2017.09.032
0 | 3.05 | 8.53 | 6.8 | 4.64 | 10.8 | 0.5 | 11.74 | 100 | 2000 | 0.1 | 0.569 | 0.75 | -2 | 150 | 60 | 61.20028 |  |  |  |  | 87.74021 |  |  | 10.1016/j.wasman.2017.09.032
0 | 3.05 | 8.53 | 6.8 | 4.64 | 10.8 | 0.5 | 11.74 | 100 | 2000 | 0.1 | 0.569 | 0.75 | -2 | 150 | 60 | 90.53703 |  |  |  |  | 90.6686 |  |  | 10.1016/j.wasman.2017.09.032
0 | 3.05 | 8.53 | 6.8 | 4.64 | 10.8 | 0.5 | 11.74 | 100 | 2000 | 0.1 | 0.569 | 0.75 | -2 | 150 | 60 | 120.7321 |  |  |  |  | 90.98378 |  |  | 10.1016/j.wasman.2017.09.032
0 | 3.05 | 8.53 | 6.8 | 4.64 | 10.8 | 0.5 | 11.74 | 100 | 2000 | 0.1 | 0.569 | 0.75 | -2 | 150 | 60 | 5.660572 |  |  | 69.53488 |  |  |  |  | 10.1016/j.wasman.2017.09.032
0 | 3.05 | 8.53 | 6.8 | 4.64 | 10.8 | 0.5 | 11.74 | 100 | 2000 | 0.1 | 0.569 | 0.75 | -2 | 150 | 60 | 14.96213 |  |  | 71.85741 |  |  |  |  | 10.1016/j.wasman.2017.09.032
0 | 3.05 | 8.53 | 6.8 | 4.64 | 10.8 | 0.5 | 11.74 | 100 | 2000 | 0.1 | 0.569 | 0.75 | -2 | 150 | 60 | 30.94668 |  |  | 75.33048 |  |  |  |  | 10.1016/j.wasman.2017.09.032
0 | 3.05 | 8.53 | 6.8 | 4.64 | 10.8 | 0.5 | 11.74 | 100 | 2000 | 0.1 | 0.569 | 0.75 | -2 | 150 | 60 | 60.89734 |  |  | 85.13311 |  |  |  |  | 10.1016/j.wasman.2017.09.032
0 | 3.05 | 8.53 | 6.8 | 4.64 | 10.8 | 0.5 | 11.74 | 100 | 2000 | 0.1 | 0.569 | 0.75 | -2 | 150 | 60 | 91.10962 |  |  | 89.00551 |  |  |  |  | 10.1016/j.wasman.2017.09.032
0 | 3.05 | 8.53 | 6.8 | 4.64 | 10.8 | 0.5 | 11.74 | 100 | 2000 | 0.1 | 0.569 | 0.75 | -2 | 150 | 60 | 121.0121 |  |  | 88.84792 |  |  |  |  | 10.1016/j.wasman.2017.09.032
0 | 3.05 | 8.53 | 6.8 | 4.64 | 10.8 | 0.5 | 11.74 | 100 | 2000 | 0.1 | 0.569 | 0.75 | -2 | 150 | 60 | 4.867656 |  |  |  | 25.66554 |  |  |  | 10.1016/j.wasman.2017.09.032
0 | 3.05 | 8.53 | 6.8 | 4.64 | 10.8 | 0.5 | 11.74 | 100 | 2000 | 0.1 | 0.569 | 0.75 | -2 | 150 | 60 | 15.05623 |  |  |  | 31.30355 |  |  |  | 10.1016/j.wasman.2017.09.032
0 | 3.05 | 8.53 | 6.8 | 4.64 | 10.8 | 0.5 | 11.74 | 100 | 2000 | 0.1 | 0.569 | 0.75 | -2 | 150 | 60 | 29.88296 |  |  |  | 35.49419 |  |  |  | 10.1016/j.wasman.2017.09.032
0 | 3.05 | 8.53 | 6.8 | 4.64 | 10.8 | 0.5 | 11.74 | 100 | 2000 | 0.1 | 0.569 | 0.75 | -2 | 150 | 60 | 60.07918 |  |  |  | 36.04651 |  |  |  | 10.1016/j.wasman.2017.09.032
0 | 3.05 | 8.53 | 6.8 | 4.64 | 10.8 | 0.5 | 11.74 | 100 | 2000 | 0.1 | 0.569 | 0.75 | -2 | 150 | 60 | 89.92656 |  |  |  | 24.50581 |  |  |  | 10.1016/j.wasman.2017.09.032
0 | 3.05 | 8.53 | 6.8 | 4.64 | 10.8 | 0.5 | 11.74 | 100 | 2000 | 0.1 | 0.569 | 0.75 | -2 | 150 | 60 | 119.8084 |  |  |  | 20.07956 |  |  |  | 10.1016/j.wasman.2017.09.032
0 | 3.05 | 8.53 | 6.8 | 4.64 | 10.8 | 0.5 | 11.74 | 100 | 2000 | 0.1 | 0.569 | 0.75 | -2 | 150 | 60 | 5.35993 | [6 empty] | 67.40208 | 10.1016/j.wasman.2017.09.032
0 | 3.05 | 8.53 | 6.8 | 4.64 | 10.8 | 0.5 | 11.74 | 100 | 2000 | 0.1 | 0.569 | 0.75 | -2 | 150 | 60 | 14.9323 | [6 empty] | 65.69155 | 10.1016/j.wasman.2017.09.032
0 | 3.05 | 8.53 | 6.8 | 4.64 | 10.8 | 0.5 | 11.74 | 100 | 2000 | 0.1 | 0.569 | 0.75 | -2 | 150 | 60 | 30.30753 | [6 empty] | 63.23898 | 10.1016/j.wasman.2017.09.032
0 | 3.05 | 8.53 | 6.8 | 4.64 | 10.8 | 0.5 | 11.74 | 100 | 2000 | 0.1 | 0.569 | 0.75 | -2 | 150 | 60 | 60.46703 | [6 empty] | 56.20257 | 10.1016/j.wasman.2017.09.032
0 | 3.05 | 8.53 | 6.8 | 4.64 | 10.8 | 0.5 | 11.74 | 100 | 2000 | 0.1 | 0.569 | 0.75 | -2 | 150 | 60 | 89.46412 | [6 empty] | 48.93513 | 10.1016/j.wasman.2017.09.032
0 | 3.05 | 8.53 | 6.8 | 4.64 | 10.8 | 0.5 | 11.74 | 100 | 2000 | 0.1 | 0.569 | 0.75 | -2 | 150 | 60 | 120.218 | [6 empty] | 44.74143 | 10.1016/j.wasman.2017.09.032
60 | 6.28 | 35.52 | 8.15 | 0.11 | 11.85 | 0 | 0 | 17 | 45 | 0 | 1.8 | 2 | 3.03 | 400 | 70 | 30 |  |  | 29.6129 |  |  |  |  | 10.1021/acssuschemeng.6b02056
60 | 6.28 | 35.52 | 8.15 | 0.11 | 11.85 | 0 | 0 | 17 | 45 | 0.2948113 | 1.8 | 2 | 3.03 | 400 | 70 | 30 |  |  | 99.48387 |  |  |  |  | 10.1021/acssuschemeng.6b02056
60 | 6.28 | 35.52 | 8.15 | 0.11 | 11.85 | 0 | 0 | 17 | 45 | 0.5980458 | 1.8 | 2 | 3.03 | 400 | 70 | 30 |  |  | 99.29032 |  |  |  |  | 10.1021/acssuschemeng.6b02056
60 | 6.28 | 35.52 | 8.15 | 0.11 | 11.85 | 0 | 0 | 17 | 45 | 1.193284 | 1.8 | 2 | 3.03 | 400 | 70 | 30 |  |  | 99.87097 |  |  |  |  | 10.1021/acssuschemeng.6b02056
60 | 6.28 | 35.52 | 8.15 | 0.11 | 11.85 | 0 | 0 | 17 | 45 | 1.488095 | 1.8 | 2 | 3.03 | 400 | 70 | 30 |  |  | 99.48387 |  |  |  |  | 10.1021/acssuschemeng.6b02056
60 | 6.28 | 35.52 | 8.15 | 0.11 | 11.85 | 0 | 0 | 17 | 45 | 0.8900494 | 1.8 | 2 | 3.03 | 400 | 70 | 30 |  |  | 99.67742 |  |  |  |  | 10.1021/acssuschemeng.6b02056
60 | 6.28 | 35.52 | 8.15 | 0.11 | 11.85 | 0 | 0 | 17 | 45 | 0.005615454 | 1.8 | 2 | 3.03 | 400 | 70 | 30 | 31.93548 | [6 empty] | 10.1021/acssuschemeng.6b02056
60 | 6.28 | 35.52 | 8.15 | 0.11 | 11.85 | 0 | 0 | 17 | 45 | 0.3004268 | 1.8 | 2 | 3.03 | 400 | 70 | 30 | 65.80645 | [6 empty] | 10.1021/acssuschemeng.6b02056
60 | 6.28 | 35.52 | 8.15 | 0.11 | 11.85 | 0 | 0 | 17 | 45 | 0.6008535 | 1.8 | 2 | 3.03 | 400 | 70 | 30 | 86.51613 | [6 empty] | 10.1021/acssuschemeng.6b02056
60 | 6.28 | 35.52 | 8.15 | 0.11 | 11.85 | 0 | 0 | 17 | 45 | 0.8900494 | 1.8 | 2 | 3.03 | 400 | 70 | 30 | 93.29032 | [6 empty] | 10.1021/acssuschemeng.6b02056
60 | 6.28 | 35.52 | 8.15 | 0.11 | 11.85 | 0 | 0 | 17 | 45 | 1.190476 | 1.8 | 2 | 3.03 | 400 | 70 | 30 | 98.90323 | [6 empty] | 10.1021/acssuschemeng.6b02056
60 | 6.28 | 35.52 | 8.15 | 0.11 | 11.85 | 0 | 0 | 17 | 45 | 1.493711 | 1.8 | 2 | 3.03 | 400 | 70 | 30 | 99.48387 | [6 empty] | 10.1021/acssuschemeng.6b02056
60 | 6.28 | 35.52 | 8.15 | 0.11 | 11.85 | 0 | 0 | 17 | 45 | 0.002807727 | 1.8 | 2 | 3.03 | 400 | 70 | 30 |  | 16.45161 | [5 empty] | 10.1021/acssuschemeng.6b02056
60 | 6.28 | 35.52 | 8.15 | 0.11 | 11.85 | 0 | 0 | 17 | 45 | 0.297619 | 1.8 | 2 | 3.03 | 400 | 70 | 30 |  | 49.35484 | [5 empty] | 10.1021/acssuschemeng.6b02056
60 | 6.28 | 35.52 | 8.15 | 0.11 | 11.85 | 0 | 0 | 17 | 45 | 0.5980458 | 1.8 | 2 | 3.03 | 400 | 70 | 30 |  | 79.74194 | [5 empty] | 10.1021/acssuschemeng.6b02056
60 | 6.28 | 35.52 | 8.15 | 0.11 | 11.85 | 0 | 0 | 17 | 45 | 0.8984726 | 1.8 | 2 | 3.03 | 400 | 70 | 30 |  | 95.6129 | [5 empty] | 10.1021/acssuschemeng.6b02056
60 | 6.28 | 35.52 | 8.15 | 0.11 | 11.85 | 0 | 0 | 17 | 45 | 1.193284 | 1.8 | 2 | 3.03 | 400 | 70 | 30 |  | 98.32258 | [5 empty] | 10.1021/acssuschemeng.6b02056
60 | 6.28 | 35.52 | 8.15 | 0.11 | 11.85 | 0 | 0 | 17 | 45 | 1.488095 | 1.8 | 2 | 3.03 | 400 | 70 | 30 |  | 98.12903 | [5 empty] | 10.1021/acssuschemeng.6b02056
60 | 6.28 | 35.52 | 8.15 | 0.11 | 11.85 | 0 | 0 | 17 | 45 | 0.002807727 | 1.8 | 2 | 3.03 | 400 | 70 | 30 |  |  |  |  | 29.80645 |  |  | 10.1021/acssuschemeng.6b02056
60 | 6.28 | 35.52 | 8.15 | 0.11 | 11.85 | 0 | 0 | 17 | 45 | 0.297619 | 1.8 | 2 | 3.03 | 400 | 70 | 30 |  |  |  |  | 99.29032 |  |  | 10.1021/acssuschemeng.6b02056
60 | 6.28 | 35.52 | 8.15 | 0.11 | 11.85 | 0 | 0 | 17 | 45 | 0.5980458 | 1.8 | 2 | 3.03 | 400 | 70 | 30 |  |  |  |  | 99.29032 |  |  | 10.1021/acssuschemeng.6b02056
60 | 6.28 | 35.52 | 8.15 | 0.11 | 11.85 | 0 | 0 | 17 | 45 | 0.9012803 | 1.8 | 2 | 3.03 | 400 | 70 | 30 |  |  |  |  | 99.48387 |  |  | 10.1021/acssuschemeng.6b02056
60 | 6.28 | 35.52 | 8.15 | 0.11 | 11.85 | 0 | 0 | 17 | 45 | 1.196092 | 1.8 | 2 | 3.03 | 400 | 70 | 30 |  |  |  |  | 99.48387 |  |  | 10.1021/acssuschemeng.6b02056
60 | 6.28 | 35.52 | 8.15 | 0.11 | 11.85 | 0 | 0 | 17 | 45 | 1.490903 | 1.8 | 2 | 3.03 | 400 | 70 | 30 |  |  |  |  | 99.29032 |  |  | 10.1021/acssuschemeng.6b02056
60 | 6.28 | 35.52 | 8.15 | 0.11 | 11.85 | 0 | 0 | 17 | 45 | 1.196092 | 1.8 | 0.2425732 | 3.03 | 400 | 70 | 30 |  |  | 12.79519 |  |  |  |  | 10.1021/acssuschemeng.6b02056
60 | 6.28 | 35.52 | 8.15 | 0.11 | 11.85 | 0 | 0 | 17 | 45 | 1.196092 | 1.8 | 0.5190608 | 3.03 | 400 | 70 | 30 |  |  | 26.20533 |  |  |  |  | 10.1021/acssuschemeng.6b02056
60 | 6.28 | 35.52 | 8.15 | 0.11 | 11.85 | 0 | 0 | 17 | 45 | 1.196092 | 1.8 | 1.006982 | 3.03 | 400 | 70 | 30 |  |  | 60.48285 |  |  |  |  | 10.1021/acssuschemeng.6b02056
60 | 6.28 | 35.52 | 8.15 | 0.11 | 11.85 | 0 | 0 | 17 | 45 | 1.196092 | 1.8 | 1.507736 | 3.03 | 400 | 70 | 30 |  |  | 90.82758 |  |  |  |  | 10.1021/acssuschemeng.6b02056
60 | 6.28 | 35.52 | 8.15 | 0.11 | 11.85 | 0 | 0 | 17 | 45 | 1.196092 | 1.8 | 2.01128 | 3.03 | 400 | 70 | 30 |  |  | 99.44778 |  |  |  |  | 10.1021/acssuschemeng.6b02056
60 | 6.28 | 35.52 | 8.15 | 0.11 | 11.85 | 0 | 0 | 17 | 45 | 1.196092 | 1.8 | 2.509787 | 3.03 | 400 | 70 | 30 |  |  | 98.96523 |  |  |  |  | 10.1021/acssuschemeng.6b02056
60 | 6.28 | 35.52 | 8.15 | 0.11 | 11.85 | 0 | 0 | 17 | 45 | 1.196092 | 1.8 | 0.2568538 | 3.03 | 400 | 70 | 30 | 88.72425 | [6 empty] | 10.1021/acssuschemeng.6b02056
60 | 6.28 | 35.52 | 8.15 | 0.11 | 11.85 | 0 | 0 | 17 | 45 | 1.196092 | 1.8 | 0.5025183 | 3.03 | 400 | 70 | 30 | 99.24209 | [6 empty] | 10.1021/acssuschemeng.6b02056
60 | 6.28 | 35.52 | 8.15 | 0.11 | 11.85 | 0 | 0 | 17 | 45 | 1.196092 | 1.8 | 1.014205 | 3.03 | 400 | 70 | 30 | 99.58531 | [6 empty] | 10.1021/acssuschemeng.6b02056
60 | 6.28 | 35.52 | 8.15 | 0.11 | 11.85 | 0 | 0 | 17 | 45 | 1.196092 | 1.8 | 1.503996 | 3.03 | 400 | 70 | 30 | 99.51775 | [6 empty] | 10.1021/acssuschemeng.6b02056
60 | 6.28 | 35.52 | 8.15 | 0.11 | 11.85 | 0 | 0 | 17 | 45 | 1.196092 | 1.8 | 2.509681 | 3.03 | 400 | 70 | 30 | 97.51696 | [6 empty] | 10.1021/acssuschemeng.6b02056
60 | 6.28 | 35.52 | 8.15 | 0.11 | 11.85 | 0 | 0 | 17 | 45 | 1.196092 | 1.8 | 2.015638 | 3.03 | 400 | 70 | 30 | 99.24028 | [6 empty] | 10.1021/acssuschemeng.6b02056
60 | 6.28 | 35.52 | 8.15 | 0.11 | 11.85 | 0 | 0 | 17 | 45 | 1.196092 | 1.8 | 0.251048 | 3.03 | 400 | 70 | 30 |  | 9.06988 | [5 empty] | 10.1021/acssuschemeng.6b02056
60 | 6.28 | 35.52 | 8.15 | 0.11 | 11.85 | 0 | 0 | 17 | 45 | 1.196092 | 1.8 | 0.5096209 | 3.03 | 400 | 70 | 30 |  | 16.68939 | [5 empty] | 10.1021/acssuschemeng.6b02056
60 | 6.28 | 35.52 | 8.15 | 0.11 | 11.85 | 0 | 0 | 17 | 45 | 1.196092 | 1.8 | 1.001433 | 3.03 | 400 | 70 | 30 |  | 44.34569 | [5 empty] | 10.1021/acssuschemeng.6b02056
60 | 6.28 | 35.52 | 8.15 | 0.11 | 11.85 | 0 | 0 | 17 | 45 | 1.196092 | 1.8 | 1.511642 | 3.03 | 400 | 70 | 30 |  | 84.41325 | [5 empty] | 10.1021/acssuschemeng.6b02056
60 | 6.28 | 35.52 | 8.15 | 0.11 | 11.85 | 0 | 0 | 17 | 45 | 1.196092 | 1.8 | 2.019951 | 3.03 | 400 | 70 | 30 |  | 98.4121 | [5 empty] | 10.1021/acssuschemeng.6b02056
60 | 6.28 | 35.52 | 8.15 | 0.11 | 11.85 | 0 | 0 | 17 | 45 | 1.196092 | 1.8 | 2.514145 | 3.03 | 400 | 70 | 30 |  | 98.75773 | [5 empty] | 10.1021/acssuschemeng.6b02056
60 | 6.28 | 35.52 | 8.15 | 0.11 | 11.85 | 0 | 0 | 17 | 45 | 1.196092 | 1.8 | 0.2473233 | 3.03 | 400 | 70 | 30 |  |  |  |  | 17.96695 |  |  | 10.1021/acssuschemeng.6b02056
60 | 6.28 | 35.52 | 8.15 | 0.11 | 11.85 | 0 | 0 | 17 | 45 | 1.196092 | 1.8 | 0.5060771 | 3.03 | 400 | 70 | 30 |  |  |  |  | 28.06919 |  |  | 10.1021/acssuschemeng.6b02056
60 | 6.28 | 35.52 | 8.15 | 0.11 | 11.85 | 0 | 0 | 17 | 45 | 1.196092 | 1.8 | 1.011566 | 3.03 | 400 | 70 | 30 |  |  |  |  | 63.37877 |  |  | 10.1021/acssuschemeng.6b02056
60 | 6.28 | 35.52 | 8.15 | 0.11 | 11.85 | 0 | 0 | 17 | 45 | 1.196092 | 1.8 | 1.503499 | 3.03 | 400 | 70 | 30 |  |  |  |  | 92.69023 |  |  | 10.1021/acssuschemeng.6b02056
60 | 6.28 | 35.52 | 8.15 | 0.11 | 11.85 | 0 | 0 | 17 | 45 | 1.196092 | 1.8 | 2.002518 | 3.03 | 400 | 70 | 30 |  |  |  |  | 99.24209 |  |  | 10.1021/acssuschemeng.6b02056
60 | 6.28 | 35.52 | 8.15 | 0.11 | 11.85 | 0 | 0 | 17 | 45 | 1.196092 | 1.8 | 2.518593 | 3.03 | 400 | 70 | 30 |  |  |  |  | 99.7916 |  |  | 10.1021/acssuschemeng.6b02056
60 | 6.28 | 35.52 | 8.15 | 0.11 | 11.85 | 0 | 0 | 14.09354 | 45 | 1.196092 | 1.8 | 2 | 3.03 | 400 | 70 | 30 |  |  | 98.57855 |  |  |  |  | 10.1021/acssuschemeng.6b02056
60 | 6.28 | 35.52 | 8.15 | 0.11 | 11.85 | 0 | 0 | 17.08314 | 45 | 1.196092 | 1.8 | 2 | 3.03 | 400 | 70 | 30 |  |  | 98.84288 |  |  |  |  | 10.1021/acssuschemeng.6b02056
60 | 6.28 | 35.52 | 8.15 | 0.11 | 11.85 | 0 | 0 | 20.09363 | 45 | 1.196092 | 1.8 | 2 | 3.03 | 400 | 70 | 30 |  |  | 84.65995 |  |  |  |  | 10.1021/acssuschemeng.6b02056
60 | 6.28 | 35.52 | 8.15 | 0.11 | 11.85 | 0 | 0 | 25.07759 | 45 | 1.196092 | 1.8 | 2 | 3.03 | 400 | 70 | 30 |  |  | 51.38927 |  |  |  |  | 10.1021/acssuschemeng.6b02056
60 | 6.28 | 35.52 | 8.15 | 0.11 | 11.85 | 0 | 0 | 33.10474 | 45 | 1.196092 | 1.8 | 2 | 3.03 | 400 | 70 | 30 |  |  | 36.0875 |  |  |  |  | 10.1021/acssuschemeng.6b02056
60 | 6.28 | 35.52 | 8.15 | 0.11 | 11.85 | 0 | 0 | 14.05816 | 45 | 1.196092 | 1.8 | 2 | 3.03 | 400 | 70 | 30 | 98.78132 | [6 empty] | 10.1021/acssuschemeng.6b02056
60 | 6.28 | 35.52 | 8.15 | 0.11 | 11.85 | 0 | 0 | 17.19031 | 45 | 1.196092 | 1.8 | 2 | 3.03 | 400 | 70 | 30 | 99.25203 | [6 empty] | 10.1021/acssuschemeng.6b02056
60 | 6.28 | 35.52 | 8.15 | 0.11 | 11.85 | 0 | 0 | 20.1437 | 45 | 1.196092 | 1.8 | 2 | 3.03 | 400 | 70 | 30 | 98.90515 | [6 empty] | 10.1021/acssuschemeng.6b02056
60 | 6.28 | 35.52 | 8.15 | 0.11 | 11.85 | 0 | 0 | 25.01779 | 45 | 1.196092 | 1.8 | 2 | 3.03 | 400 | 70 | 30 | 97.57992 | [6 empty] | 10.1021/acssuschemeng.6b02056
60 | 6.28 | 35.52 | 8.15 | 0.11 | 11.85 | 0 | 0 | 33.19412 | 45 | 1.196092 | 1.8 | 2 | 3.03 | 400 | 70 | 30 | 88.9963 | [6 empty] | 10.1021/acssuschemeng.6b02056
60 | 6.28 | 35.52 | 8.15 | 0.11 | 11.85 | 0 | 0 | 14.05733 | 45 | 1.196092 | 1.8 | 2 | 3.03 | 400 | 70 | 30 |  | 97.96735 | [5 empty] | 10.1021/acssuschemeng.6b02056
60 | 6.28 | 35.52 | 8.15 | 0.11 | 11.85 | 0 | 0 | 17.08376 | 45 | 1.196092 | 1.8 | 2 | 3.03 | 400 | 70 | 30 |  | 99.45335 | [5 empty] | 10.1021/acssuschemeng.6b02056
60 | 6.28 | 35.52 | 8.15 | 0.11 | 11.85 | 0 | 0 | 20.04914 | 45 | 1.196092 | 1.8 | 2 | 3.03 | 400 | 70 | 30 |  | 75.90904 | [5 empty] | 10.1021/acssuschemeng.6b02056
60 | 6.28 | 35.52 | 8.15 | 0.11 | 11.85 | 0 | 0 | 25.02462 | 45 | 1.196092 | 1.8 | 2 | 3.03 | 400 | 70 | 30 |  | 34.29517 | [5 empty] | 10.1021/acssuschemeng.6b02056
60 | 6.28 | 35.52 | 8.15 | 0.11 | 11.85 | 0 | 0 | 33.01535 | 45 | 1.196092 | 1.8 | 2 | 3.03 | 400 | 70 | 30 |  | 18.17871 | [5 empty] | 10.1021/acssuschemeng.6b02056
60 | 6.28 | 35.52 | 8.15 | 0.11 | 11.85 | 0 | 0 | 14.02319 | 45 | 1.196092 | 1.8 | 2 | 3.03 | 400 | 70 | 30 |  |  |  |  | 99.39107 |  |  | 10.1021/acssuschemeng.6b02056
60 | 6.28 | 35.52 | 8.15 | 0.11 | 11.85 | 0 | 0 | 17.22611 | 45 | 1.196092 | 1.8 | 2 | 3.03 | 400 | 70 | 30 |  |  |  |  | 99.45625 |  |  | 10.1021/acssuschemeng.6b02056
60 | 6.28 | 35.52 | 8.15 | 0.11 | 11.85 | 0 | 0 | 20.13418 | 45 | 1.196092 | 1.8 | 2 | 3.03 | 400 | 70 | 30 |  |  |  |  | 89.5445 |  |  | 10.1021/acssuschemeng.6b02056
60 | 6.28 | 35.52 | 8.15 | 0.11 | 11.85 | 0 | 0 | 25.08069 | 45 | 1.196092 | 1.8 | 2 | 3.03 | 400 | 70 | 30 |  |  |  |  | 54.44166 |  |  | 10.1021/acssuschemeng.6b02056
60 | 6.28 | 35.52 | 8.15 | 0.11 | 11.85 | 0 | 0 | 33.03253 | 45 | 1.196092 | 1.8 | 2 | 3.03 | 400 | 70 | 30 |  |  |  |  | 35.06859 |  |  | 10.1021/acssuschemeng.6b02056
60 | 6.28 | 35.52 | 8.15 | 0.11 | 11.85 | 0 | 0 | 17 | 45 | 1.196092 | 1.8 | 2 | 3.03 | 400 | 40 | 10.19915 |  |  |  |  | 11.36842 |  |  | 10.1021/acssuschemeng.6b02056
60 | 6.28 | 35.52 | 8.15 | 0.11 | 11.85 | 0 | 0 | 17 | 45 | 1.196092 | 1.8 | 2 | 3.03 | 400 | 40 | 20.04836 |  |  |  |  | 29.05263 |  |  | 10.1021/acssuschemeng.6b02056
60 | 6.28 | 35.52 | 8.15 | 0.11 | 11.85 | 0 | 0 | 17 | 45 | 1.196092 | 1.8 | 2 | 3.03 | 400 | 40 | 30.27454 |  |  |  |  | 42.52632 |  |  | 10.1021/acssuschemeng.6b02056
60 | 6.28 | 35.52 | 8.15 | 0.11 | 11.85 | 0 | 0 | 17 | 45 | 1.196092 | 1.8 | 2 | 3.03 | 400 | 40 | 40.10953 |  |  |  |  | 58.10526 |  |  | 10.1021/acssuschemeng.6b02056
60 | 6.28 | 35.52 | 8.15 | 0.11 | 11.85 | 0 | 0 | 17 | 45 | 1.196092 | 1.8 | 2 | 3.03 | 400 | 40 | 50.27454 |  |  |  |  | 62.52632 |  |  | 10.1021/acssuschemeng.6b02056
60 | 6.28 | 35.52 | 8.15 | 0.11 | 11.85 | 0 | 0 | 17 | 45 | 1.196092 | 1.8 | 2 | 3.03 | 400 | 40 | 60.88478 |  |  |  |  | 72.84211 |  |  | 10.1021/acssuschemeng.6b02056
60 | 6.28 | 35.52 | 8.15 | 0.11 | 11.85 | 0 | 0 | 17 | 45 | 1.196092 | 1.8 | 2 | 3.03 | 400 | 40 | 90.56615 |  |  |  |  | 85.68421 |  |  | 10.1021/acssuschemeng.6b02056
60 | 6.28 | 35.52 | 8.15 | 0.11 | 11.85 | 0 | 0 | 17 | 45 | 1.196092 | 1.8 | 2 | 3.03 | 400 | 40 | 121.01 |  |  |  |  | 91.36842 |  |  | 10.1021/acssuschemeng.6b02056
60 | 6.28 | 35.52 | 8.15 | 0.11 | 11.85 | 0 | 0 | 17 | 45 | 1.196092 | 1.8 | 2 | 3.03 | 400 | 40 | 180.6501 |  |  |  |  | 98.10526 |  |  | 10.1021/acssuschemeng.6b02056
60 | 6.28 | 35.52 | 8.15 | 0.11 | 11.85 | 0 | 0 | 17 | 45 | 1.196092 | 1.8 | 2 | 3.03 | 400 | 40 | 240.6543 |  |  |  |  | 98.73684 |  |  | 10.1021/acssuschemeng.6b02056
60 | 6.28 | 35.52 | 8.15 | 0.11 | 11.85 | 0 | 0 | 17 | 45 | 1.196092 | 1.8 | 2 | 3.03 | 400 | 50 | 10.68706 |  |  |  |  | 23.57895 |  |  | 10.1021/acssuschemeng.6b02056
60 | 6.28 | 35.52 | 8.15 | 0.11 | 11.85 | 0 | 0 | 17 | 45 | 1.196092 | 1.8 | 2 | 3.03 | 400 | 50 | 20.68421 |  |  |  |  | 63.15789 |  |  | 10.1021/acssuschemeng.6b02056
60 | 6.28 | 35.52 | 8.15 | 0.11 | 11.85 | 0 | 0 | 17 | 45 | 1.196092 | 1.8 | 2 | 3.03 | 400 | 50 | 30.52489 |  |  |  |  | 79.57895 |  |  | 10.1021/acssuschemeng.6b02056
60 | 6.28 | 35.52 | 8.15 | 0.11 | 11.85 | 0 | 0 | 17 | 45 | 1.196092 | 1.8 | 2 | 3.03 | 400 | 50 | 39.48791 |  |  |  |  | 86.10526 |  |  | 10.1021/acssuschemeng.6b02056
60 | 6.28 | 35.52 | 8.15 | 0.11 | 11.85 | 0 | 0 | 17 | 45 | 1.196092 | 1.8 | 2 | 3.03 | 400 | 50 | 51.26174 |  |  |  |  | 88.63158 |  |  | 10.1021/acssuschemeng.6b02056
60 | 6.28 | 35.52 | 8.15 | 0.11 | 11.85 | 0 | 0 | 17 | 45 | 1.196092 | 1.8 | 2 | 3.03 | 400 | 50 | 61.02134 |  |  |  |  | 93.05263 |  |  | 10.1021/acssuschemeng.6b02056
60 | 6.28 | 35.52 | 8.15 | 0.11 | 11.85 | 0 | 0 | 17 | 45 | 1.196092 | 1.8 | 2 | 3.03 | 400 | 50 | 90.64865 |  |  |  |  | 97.89474 |  |  | 10.1021/acssuschemeng.6b02056
60 | 6.28 | 35.52 | 8.15 | 0.11 | 11.85 | 0 | 0 | 17 | 45 | 1.196092 | 1.8 | 2 | 3.03 | 400 | 50 | 121.4666 |  |  |  |  | 98.94737 |  |  | 10.1021/acssuschemeng.6b02056
60 | 6.28 | 35.52 | 8.15 | 0.11 | 11.85 | 0 | 0 | 17 | 45 | 1.196092 | 1.8 | 2 | 3.03 | 400 | 50 | 180.2489 |  |  |  |  | 98.73684 |  |  | 10.1021/acssuschemeng.6b02056
60 | 6.28 | 35.52 | 8.15 | 0.11 | 11.85 | 0 | 0 | 17 | 45 | 1.196092 | 1.8 | 2 | 3.03 | 400 | 50 | 240.6572 |  |  |  |  | 99.15789 |  |  | 10.1021/acssuschemeng.6b02056
60 | 6.28 | 35.52 | 8.15 | 0.11 | 11.85 | 0 | 0 | 17 | 45 | 1.196092 | 1.8 | 2 | 3.03 | 400 | 60 | 5.475107 |  |  |  |  | 32.21053 |  |  | 10.1021/acssuschemeng.6b02056
60 | 6.28 | 35.52 | 8.15 | 0.11 | 11.85 | 0 | 0 | 17 | 45 | 1.196092 | 1.8 | 2 | 3.03 | 400 | 60 | 10.53485 |  |  |  |  | 61.05263 |  |  | 10.1021/acssuschemeng.6b02056
60 | 6.28 | 35.52 | 8.15 | 0.11 | 11.85 | 0 | 0 | 17 | 45 | 1.196092 | 1.8 | 2 | 3.03 | 400 | 60 | 15.53485 |  |  |  |  | 81.05263 |  |  | 10.1021/acssuschemeng.6b02056
60 | 6.28 | 35.52 | 8.15 | 0.11 | 11.85 | 0 | 0 | 17 | 45 | 1.196092 | 1.8 | 2 | 3.03 | 400 | 60 | 20.46088 |  |  |  |  | 90.10526 |  |  | 10.1021/acssuschemeng.6b02056
60 | 6.28 | 35.52 | 8.15 | 0.11 | 11.85 | 0 | 0 | 17 | 45 | 1.196092 | 1.8 | 2 | 3.03 | 400 | 60 | 25.34708 |  |  |  |  | 93.26316 |  |  | 10.1021/acssuschemeng.6b02056
60 | 6.28 | 35.52 | 8.15 | 0.11 | 11.85 | 0 | 0 | 17 | 45 | 1.196092 | 1.8 | 2 | 3.03 | 400 | 60 | 30.62731 |  |  |  |  | 94.73684 |  |  | 10.1021/acssuschemeng.6b02056
60 | 6.28 | 35.52 | 8.15 | 0.11 | 11.85 | 0 | 0 | 17 | 45 | 1.196092 | 1.8 | 2 | 3.03 | 400 | 60 | 40.38691 |  |  |  |  | 99.15789 |  |  | 10.1021/acssuschemeng.6b02056
60 | 6.28 | 35.52 | 8.15 | 0.11 | 11.85 | 0 | 0 | 17 | 45 | 1.196092 | 1.8 | 2 | 3.03 | 400 | 60 | 61.05832 |  |  |  |  | 98.52632 |  |  | 10.1021/acssuschemeng.6b02056
60 | 6.28 | 35.52 | 8.15 | 0.11 | 11.85 | 0 | 0 | 17 | 45 | 1.196092 | 1.8 | 2 | 3.03 | 400 | 60 | 92.28165 |  |  |  |  | 99.57895 |  |  | 10.1021/acssuschemeng.6b02056
60 | 6.28 | 35.52 | 8.15 | 0.11 | 11.85 | 0 | 0 | 17 | 45 | 1.196092 | 1.8 | 2 | 3.03 | 400 | 60 | 121.0626 |  |  |  |  | 99.15789 |  |  | 10.1021/acssuschemeng.6b02056
60 | 6.28 | 35.52 | 8.15 | 0.11 | 11.85 | 0 | 0 | 17 | 45 | 1.196092 | 1.8 | 2 | 3.03 | 400 | 60 | 181.0626 |  |  |  |  | 99.15789 |  |  | 10.1021/acssuschemeng.6b02056
60 | 6.28 | 35.52 | 8.15 | 0.11 | 11.85 | 0 | 0 | 17 | 45 | 1.196092 | 1.8 | 2 | 3.03 | 400 | 60 | 241.0597 |  |  |  |  | 98.73684 |  |  | 10.1021/acssuschemeng.6b02056
60 | 6.28 | 35.52 | 8.15 | 0.11 | 11.85 | 0 | 0 | 17 | 45 | 1.196092 | 1.8 | 2 | 3.03 | 400 | 70 | 5.766714 |  |  |  |  | 75.36842 |  |  | 10.1021/acssuschemeng.6b02056
60 | 6.28 | 35.52 | 8.15 | 0.11 | 11.85 | 0 | 0 | 17 | 45 | 1.196092 | 1.8 | 2 | 3.03 | 400 | 70 | 7.857752 |  |  |  |  | 84.84211 |  |  | 10.1021/acssuschemeng.6b02056
60 | 6.28 | 35.52 | 8.15 | 0.11 | 11.85 | 0 | 0 | 17 | 45 | 1.196092 | 1.8 | 2 | 3.03 | 400 | 70 | 10.74253 |  |  |  |  | 91.78947 |  |  | 10.1021/acssuschemeng.6b02056
60 | 6.28 | 35.52 | 8.15 | 0.11 | 11.85 | 0 | 0 | 17 | 45 | 1.196092 | 1.8 | 2 | 3.03 | 400 | 70 | 14.41252 |  |  |  |  | 94.94737 |  |  | 10.1021/acssuschemeng.6b02056
60 | 6.28 | 35.52 | 8.15 | 0.11 | 11.85 | 0 | 0 | 17 | 45 | 1.196092 | 1.8 | 2 | 3.03 | 400 | 70 | 15.23898 |  |  |  |  | 97.26316 |  |  | 10.1021/acssuschemeng.6b02056
60 | 6.28 | 35.52 | 8.15 | 0.11 | 11.85 | 0 | 0 | 17 | 45 | 1.196092 | 1.8 | 2 | 3.03 | 400 | 70 | 20.12091 |  |  |  |  | 99.78947 |  |  | 10.1021/acssuschemeng.6b02056
60 | 6.28 | 35.52 | 8.15 | 0.11 | 11.85 | 0 | 0 | 17 | 45 | 1.196092 | 1.8 | 2 | 3.03 | 400 | 70 | 30.25605 |  |  |  |  | 99.78947 |  |  | 10.1021/acssuschemeng.6b02056
60 | 6.28 | 35.52 | 8.15 | 0.11 | 11.85 | 0 | 0 | 17 | 45 | 1.196092 | 1.8 | 2 | 3.03 | 400 | 70 | 61.47084 |  |  |  |  | 99.57895 |  |  | 10.1021/acssuschemeng.6b02056
60 | 6.28 | 35.52 | 8.15 | 0.11 | 11.85 | 0 | 0 | 17 | 45 | 1.196092 | 1.8 | 2 | 3.03 | 400 | 70 | 90.66145 |  |  |  |  | 99.78947 |  |  | 10.1021/acssuschemeng.6b02056
60 | 6.28 | 35.52 | 8.15 | 0.11 | 11.85 | 0 | 0 | 17 | 45 | 1.196092 | 1.8 | 2 | 3.03 | 400 | 70 | 121.8791 |  |  |  |  | 100 |  |  | 10.1021/acssuschemeng.6b02056
60 | 6.28 | 35.52 | 8.15 | 0.11 | 11.85 | 0 | 0 | 17 | 45 | 1.196092 | 1.8 | 2 | 3.03 | 400 | 70 | 181.8762 |  |  |  |  | 99.57895 |  |  | 10.1021/acssuschemeng.6b02056
60 | 6.28 | 35.52 | 8.15 | 0.11 | 11.85 | 0 | 0 | 17 | 45 | 1.196092 | 1.8 | 2 | 3.03 | 400 | 70 | 239.8521 |  |  |  |  | 100 |  |  | 10.1021/acssuschemeng.6b02056
60 | 6.28 | 35.52 | 8.15 | 0.11 | 11.85 | 0 | 0 | 17 | 45 | 1.196092 | 1.8 | 2 | 3.03 | 400 | 80 | 2.816501 |  |  |  |  | 58.73684 |  |  | 10.1021/acssuschemeng.6b02056
60 | 6.28 | 35.52 | 8.15 | 0.11 | 11.85 | 0 | 0 | 17 | 45 | 1.196092 | 1.8 | 2 | 3.03 | 400 | 80 | 4.233286 |  |  |  |  | 88.42105 |  |  | 10.1021/acssuschemeng.6b02056
60 | 6.28 | 35.52 | 8.15 | 0.11 | 11.85 | 0 | 0 | 17 | 45 | 1.196092 | 1.8 | 2 | 3.03 | 400 | 80 | 7.105263 |  |  |  |  | 93.47368 |  |  | 10.1021/acssuschemeng.6b02056
60 | 6.28 | 35.52 | 8.15 | 0.11 | 11.85 | 0 | 0 | 17 | 45 | 1.196092 | 1.8 | 2 | 3.03 | 400 | 80 | 9.564723 |  |  |  |  | 97.47368 |  |  | 10.1021/acssuschemeng.6b02056
60 | 6.28 | 35.52 | 8.15 | 0.11 | 11.85 | 0 | 0 | 17 | 45 | 1.196092 | 1.8 | 2 | 3.03 | 400 | 80 | 21.32148 |  |  |  |  | 97.47368 |  |  | 10.1021/acssuschemeng.6b02056
60 | 6.28 | 35.52 | 8.15 | 0.11 | 11.85 | 0 | 0 | 17 | 45 | 1.196092 | 1.8 | 2 | 3.03 | 400 | 80 | 31.04694 |  |  |  |  | 96.84211 |  |  | 10.1021/acssuschemeng.6b02056
60 | 6.28 | 35.52 | 8.15 | 0.11 | 11.85 | 0 | 0 | 17 | 45 | 1.196092 | 1.8 | 2 | 3.03 | 400 | 80 | 61.04979 |  |  |  |  | 97.26316 |  |  | 10.1021/acssuschemeng.6b02056
60 | 6.28 | 35.52 | 8.15 | 0.11 | 11.85 | 0 | 0 | 17 | 45 | 1.196092 | 1.8 | 2 | 3.03 | 400 | 80 | 89.83073 |  |  |  |  | 96.84211 |  |  | 10.1021/acssuschemeng.6b02056
60 | 6.28 | 35.52 | 8.15 | 0.11 | 11.85 | 0 | 0 | 17 | 45 | 1.196092 | 1.8 | 2 | 3.03 | 400 | 80 | 121.8606 |  |  |  |  | 97.26316 |  |  | 10.1021/acssuschemeng.6b02056
60 | 6.28 | 35.52 | 8.15 | 0.11 | 11.85 | 0 | 0 | 17 | 45 | 1.196092 | 1.8 | 2 | 3.03 | 400 | 80 | 181.0512 |  |  |  |  | 97.47368 |  |  | 10.1021/acssuschemeng.6b02056
60 | 6.28 | 35.52 | 8.15 | 0.11 | 11.85 | 0 | 0 | 17 | 45 | 1.196092 | 1.8 | 2 | 3.03 | 400 | 80 | 241.4538 |  |  |  |  | 97.05263 |  |  | 10.1021/acssuschemeng.6b02056
60 | 6.28 | 35.52 | 8.15 | 0.11 | 11.85 | 0 | 0 | 17 | 45 | 1.196092 | 1.8 | 2 | 3.03 | 400 | 40 | 9.366398 | 12.59407 | [6 empty] | 10.1021/acssuschemeng.6b02056
60 | 6.28 | 35.52 | 8.15 | 0.11 | 11.85 | 0 | 0 | 17 | 45 | 1.196092 | 1.8 | 2 | 3.03 | 400 | 40 | 19.61625 | 27.60323 | [6 empty] | 10.1021/acssuschemeng.6b02056
60 | 6.28 | 35.52 | 8.15 | 0.11 | 11.85 | 0 | 0 | 17 | 45 | 1.196092 | 1.8 | 2 | 3.03 | 400 | 40 | 28.93722 | 38.34497 | [6 empty] | 10.1021/acssuschemeng.6b02056
60 | 6.28 | 35.52 | 8.15 | 0.11 | 11.85 | 0 | 0 | 17 | 45 | 1.196092 | 1.8 | 2 | 3.03 | 400 | 40 | 37.73781 | 50.30917 | [6 empty] | 10.1021/acssuschemeng.6b02056
60 | 6.28 | 35.52 | 8.15 | 0.11 | 11.85 | 0 | 0 | 17 | 45 | 1.196092 | 1.8 | 2 | 3.03 | 400 | 40 | 47.65374 | 55.35358 | [6 empty] | 10.1021/acssuschemeng.6b02056
60 | 6.28 | 35.52 | 8.15 | 0.11 | 11.85 | 0 | 0 | 17 | 45 | 1.196092 | 1.8 | 2 | 3.03 | 400 | 40 | 59.01214 | 63.84975 | [6 empty] | 10.1021/acssuschemeng.6b02056
60 | 6.28 | 35.52 | 8.15 | 0.11 | 11.85 | 0 | 0 | 17 | 45 | 1.196092 | 1.8 | 2 | 3.03 | 400 | 40 | 87.82087 | 75.32578 | [6 empty] | 10.1021/acssuschemeng.6b02056
60 | 6.28 | 35.52 | 8.15 | 0.11 | 11.85 | 0 | 0 | 17 | 45 | 1.196092 | 1.8 | 2 | 3.03 | 400 | 40 | 118.2212 | 81.30382 | [6 empty] | 10.1021/acssuschemeng.6b02056
60 | 6.28 | 35.52 | 8.15 | 0.11 | 11.85 | 0 | 0 | 17 | 45 | 1.196092 | 1.8 | 2 | 3.03 | 400 | 40 | 239.4583 | 97.08184 | [6 empty] | 10.1021/acssuschemeng.6b02056
60 | 6.28 | 35.52 | 8.15 | 0.11 | 11.85 | 0 | 0 | 17 | 45 | 1.196092 | 1.8 | 2 | 3.03 | 400 | 40 | 299.4386 | 98.26158 | [6 empty] | 10.1021/acssuschemeng.6b02056
60 | 6.28 | 35.52 | 8.15 | 0.11 | 11.85 | 0 | 0 | 17 | 45 | 1.196092 | 1.8 | 2 | 3.03 | 400 | 50 | 8.696861 | 22.76629 | [6 empty] | 10.1021/acssuschemeng.6b02056
60 | 6.28 | 35.52 | 8.15 | 0.11 | 11.85 | 0 | 0 | 17 | 45 | 1.196092 | 1.8 | 2 | 3.03 | 400 | 50 | 19.1891 | 53.23208 | [6 empty] | 10.1021/acssuschemeng.6b02056
60 | 6.28 | 35.52 | 8.15 | 0.11 | 11.85 | 0 | 0 | 17 | 45 | 1.196092 | 1.8 | 2 | 3.03 | 400 | 50 | 28.9423 | 68.03987 | [6 empty] | 10.1021/acssuschemeng.6b02056
60 | 6.28 | 35.52 | 8.15 | 0.11 | 11.85 | 0 | 0 | 17 | 45 | 1.196092 | 1.8 | 2 | 3.03 | 400 | 50 | 39.32436 | 75.11628 | [6 empty] | 10.1021/acssuschemeng.6b02056
60 | 6.28 | 35.52 | 8.15 | 0.11 | 11.85 | 0 | 0 | 17 | 45 | 1.196092 | 1.8 | 2 | 3.03 | 400 | 50 | 49.21995 | 81.38111 | [6 empty] | 10.1021/acssuschemeng.6b02056
60 | 6.28 | 35.52 | 8.15 | 0.11 | 11.85 | 0 | 0 | 17 | 45 | 1.196092 | 1.8 | 2 | 3.03 | 400 | 50 | 58.63923 | 86.22415 | [6 empty] | 10.1021/acssuschemeng.6b02056
60 | 6.28 | 35.52 | 8.15 | 0.11 | 11.85 | 0 | 0 | 17 | 45 | 1.196092 | 1.8 | 2 | 3.03 | 400 | 50 | 88.50905 | 94.03485 | [6 empty] | 10.1021/acssuschemeng.6b02056
60 | 6.28 | 35.52 | 8.15 | 0.11 | 11.85 | 0 | 0 | 17 | 45 | 1.196092 | 1.8 | 2 | 3.03 | 400 | 50 | 118.4297 | 98.79449 | [6 empty] | 10.1021/acssuschemeng.6b02056
60 | 6.28 | 35.52 | 8.15 | 0.11 | 11.85 | 0 | 0 | 17 | 45 | 1.196092 | 1.8 | 2 | 3.03 | 400 | 50 | 237.9209 | 99.32538 | [6 empty] | 10.1021/acssuschemeng.6b02056
60 | 6.28 | 35.52 | 8.15 | 0.11 | 11.85 | 0 | 0 | 17 | 45 | 1.196092 | 1.8 | 2 | 3.03 | 400 | 50 | 297.9385 | 98.26768 | [6 empty] | 10.1021/acssuschemeng.6b02056
60 | 6.28 | 35.52 | 8.15 | 0.11 | 11.85 | 0 | 0 | 17 | 45 | 1.196092 | 1.8 | 2 | 3.03 | 400 | 60 | 8.249373 | 49.61557 | [6 empty] | 10.1021/acssuschemeng.6b02056
60 | 6.28 | 35.52 | 8.15 | 0.11 | 11.85 | 0 | 0 | 17 | 45 | 1.196092 | 1.8 | 2 | 3.03 | 400 | 60 | 19.27893 | 77.84189 | [6 empty] | 10.1021/acssuschemeng.6b02056
60 | 6.28 | 35.52 | 8.15 | 0.11 | 11.85 | 0 | 0 | 17 | 45 | 1.196092 | 1.8 | 2 | 3.03 | 400 | 60 | 28.64398 | 85.93939 | [6 empty] | 10.1021/acssuschemeng.6b02056
60 | 6.28 | 35.52 | 8.15 | 0.11 | 11.85 | 0 | 0 | 17 | 45 | 1.196092 | 1.8 | 2 | 3.03 | 400 | 60 | 38.50566 | 94.23825 | [6 empty] | 10.1021/acssuschemeng.6b02056
60 | 6.28 | 35.52 | 8.15 | 0.11 | 11.85 | 0 | 0 | 17 | 45 | 1.196092 | 1.8 | 2 | 3.03 | 400 | 60 | 47.46559 | 96.64248 | [6 empty] | 10.1021/acssuschemeng.6b02056
60 | 6.28 | 35.52 | 8.15 | 0.11 | 11.85 | 0 | 0 | 17 | 45 | 1.196092 | 1.8 | 2 | 3.03 | 400 | 60 | 57.41203 | 99.85626 | [6 empty] | 10.1021/acssuschemeng.6b02056
60 | 6.28 | 35.52 | 8.15 | 0.11 | 11.85 | 0 | 0 | 17 | 45 | 1.196092 | 1.8 | 2 | 3.03 | 400 | 60 | 88.41752 | 99.52675 | [6 empty] | 10.1021/acssuschemeng.6b02056
60 | 6.28 | 35.52 | 8.15 | 0.11 | 11.85 | 0 | 0 | 17 | 45 | 1.196092 | 1.8 | 2 | 3.03 | 400 | 60 | 118.9264 | 98.99586 | [6 empty] | 10.1021/acssuschemeng.6b02056
60 | 6.28 | 35.52 | 8.15 | 0.11 | 11.85 | 0 | 0 | 17 | 45 | 1.196092 | 1.8 | 2 | 3.03 | 400 | 60 | 239.4345 | 98.50566 | [6 empty] | 10.1021/acssuschemeng.6b02056
60 | 6.28 | 35.52 | 8.15 | 0.11 | 11.85 | 0 | 0 | 17 | 45 | 1.196092 | 1.8 | 2 | 3.03 | 400 | 60 | 298.4419 | 98.06224 | [6 empty] | 10.1021/acssuschemeng.6b02056
60 | 6.28 | 35.52 | 8.15 | 0.11 | 11.85 | 0 | 0 | 17 | 45 | 1.196092 | 1.8 | 2 | 3.03 | 400 | 70 | 3.491423 | 65.09255 | [6 empty] | 10.1021/acssuschemeng.6b02056
60 | 6.28 | 35.52 | 8.15 | 0.11 | 11.85 | 0 | 0 | 17 | 45 | 1.196092 | 1.8 | 2 | 3.03 | 400 | 70 | 7.652722 | 85.4146 | [6 empty] | 10.1021/acssuschemeng.6b02056
60 | 6.28 | 35.52 | 8.15 | 0.11 | 11.85 | 0 | 0 | 17 | 45 | 1.196092 | 1.8 | 2 | 3.03 | 400 | 70 | 13.58533 | 89.45827 | [6 empty] | 10.1021/acssuschemeng.6b02056
60 | 6.28 | 35.52 | 8.15 | 0.11 | 11.85 | 0 | 0 | 17 | 45 | 1.196092 | 1.8 | 2 | 3.03 | 400 | 70 | 19.01112 | 93.91077 | [6 empty] | 10.1021/acssuschemeng.6b02056
60 | 6.28 | 35.52 | 8.15 | 0.11 | 11.85 | 0 | 0 | 17 | 45 | 1.196092 | 1.8 | 2 | 3.03 | 400 | 70 | 20.46715 | 96.54892 | [6 empty] | 10.1021/acssuschemeng.6b02056
60 | 6.28 | 35.52 | 8.15 | 0.11 | 11.85 | 0 | 0 | 17 | 45 | 1.196092 | 1.8 | 2 | 3.03 | 400 | 70 | 28.42701 | 98.95722 | [6 empty] | 10.1021/acssuschemeng.6b02056
60 | 6.28 | 35.52 | 8.15 | 0.11 | 11.85 | 0 | 0 | 17 | 45 | 1.196092 | 1.8 | 2 | 3.03 | 400 | 70 | 56.93233 | 98.63787 | [6 empty] | 10.1021/acssuschemeng.6b02056
60 | 6.28 | 35.52 | 8.15 | 0.11 | 11.85 | 0 | 0 | 17 | 45 | 1.196092 | 1.8 | 2 | 3.03 | 400 | 70 | 86.94454 | 97.90562 | [6 empty] | 10.1021/acssuschemeng.6b02056
60 | 6.28 | 35.52 | 8.15 | 0.11 | 11.85 | 0 | 0 | 17 | 45 | 1.196092 | 1.8 | 2 | 3.03 | 400 | 70 | 117.9466 | 97.77951 | [6 empty] | 10.1021/acssuschemeng.6b02056
60 | 6.28 | 35.52 | 8.15 | 0.11 | 11.85 | 0 | 0 | 17 | 45 | 1.196092 | 1.8 | 2 | 3.03 | 400 | 70 | 239.4481 | 97.69205 | [6 empty] | 10.1021/acssuschemeng.6b02056
60 | 6.28 | 35.52 | 8.15 | 0.11 | 11.85 | 0 | 0 | 17 | 45 | 1.196092 | 1.8 | 2 | 3.03 | 400 | 70 | 299.4488 | 97.65137 | [6 empty] | 10.1021/acssuschemeng.6b02056
60 | 6.28 | 35.52 | 8.15 | 0.11 | 11.85 | 0 | 0 | 17 | 45 | 1.196092 | 1.8 | 2 | 3.03 | 400 | 70 | 299.4488 | 97.65137 | [6 empty] | 10.1021/acssuschemeng.6b02056
60 | 6.28 | 35.52 | 8.15 | 0.11 | 11.85 | 0 | 0 | 17 | 45 | 1.196092 | 1.8 | 2 | 3.03 | 400 | 80 | 3.852465 | 73.43006 | [6 empty] | 10.1021/acssuschemeng.6b02056
60 | 6.28 | 35.52 | 8.15 | 0.11 | 11.85 | 0 | 0 | 17 | 45 | 1.196092 | 1.8 | 2 | 3.03 | 400 | 80 | 5.744118 | 79.93084 | [6 empty] | 10.1021/acssuschemeng.6b02056
60 | 6.28 | 35.52 | 8.15 | 0.11 | 11.85 | 0 | 0 | 17 | 45 | 1.196092 | 1.8 | 2 | 3.03 | 400 | 80 | 7.601871 | 88.46566 | [6 empty] | 10.1021/acssuschemeng.6b02056
60 | 6.28 | 35.52 | 8.15 | 0.11 | 11.85 | 0 | 0 | 17 | 45 | 1.196092 | 1.8 | 2 | 3.03 | 400 | 80 | 11.04109 | 92.11269 | [6 empty] | 10.1021/acssuschemeng.6b02056
60 | 6.28 | 35.52 | 8.15 | 0.11 | 11.85 | 0 | 0 | 17 | 45 | 1.196092 | 1.8 | 2 | 3.03 | 400 | 80 | 11.96996 | 96.38009 | [6 empty] | 10.1021/acssuschemeng.6b02056
60 | 6.28 | 35.52 | 8.15 | 0.11 | 11.85 | 0 | 0 | 17 | 45 | 1.196092 | 1.8 | 2 | 3.03 | 400 | 80 | 17.97376 | 96.15228 | [6 empty] | 10.1021/acssuschemeng.6b02056
60 | 6.28 | 35.52 | 8.15 | 0.11 | 11.85 | 0 | 0 | 17 | 45 | 1.196092 | 1.8 | 2 | 3.03 | 400 | 80 | 29.46776 | 96.51231 | [6 empty] | 10.1021/acssuschemeng.6b02056
60 | 6.28 | 35.52 | 8.15 | 0.11 | 11.85 | 0 | 0 | 17 | 45 | 1.196092 | 1.8 | 2 | 3.03 | 400 | 80 | 56.97641 | 95.99363 | [6 empty] | 10.1021/acssuschemeng.6b02056
60 | 6.28 | 35.52 | 8.15 | 0.11 | 11.85 | 0 | 0 | 17 | 45 | 1.196092 | 1.8 | 2 | 3.03 | 400 | 80 | 88.46837 | 96.47569 | [6 empty] | 10.1021/acssuschemeng.6b02056
60 | 6.28 | 35.52 | 8.15 | 0.11 | 11.85 | 0 | 0 | 17 | 45 | 1.196092 | 1.8 | 2 | 3.03 | 400 | 80 | 118.4806 | 95.74344 | [6 empty] | 10.1021/acssuschemeng.6b02056
60 | 6.28 | 35.52 | 8.15 | 0.11 | 11.85 | 0 | 0 | 17 | 45 | 1.196092 | 1.8 | 2 | 3.03 | 400 | 80 | 236.9784 | 95.87158 | [6 empty] | 10.1021/acssuschemeng.6b02056
60 | 6.28 | 35.52 | 8.15 | 0.11 | 11.85 | 0 | 0 | 17 | 45 | 1.196092 | 1.8 | 2 | 3.03 | 400 | 80 | 297.9894 | 95.21662 | [6 empty] | 10.1021/acssuschemeng.6b02056
60 | 6.28 | 35.52 | 8.15 | 0.11 | 11.85 | 0 | 0 | 17 | 45 | 1.196092 | 1.8 | 2 | 3.03 | 400 | 40 | 10.03191 |  | 13.59223 | [5 empty] | 10.1021/acssuschemeng.6b02056
60 | 6.28 | 35.52 | 8.15 | 0.11 | 11.85 | 0 | 0 | 17 | 45 | 1.196092 | 1.8 | 2 | 3.03 | 400 | 40 | 20.90191 |  | 27.18447 | [5 empty] | 10.1021/acssuschemeng.6b02056
60 | 6.28 | 35.52 | 8.15 | 0.11 | 11.85 | 0 | 0 | 17 | 45 | 1.196092 | 1.8 | 2 | 3.03 | 400 | 40 | 30.64256 |  | 35.72816 | [5 empty] | 10.1021/acssuschemeng.6b02056
60 | 6.28 | 35.52 | 8.15 | 0.11 | 11.85 | 0 | 0 | 17 | 45 | 1.196092 | 1.8 | 2 | 3.03 | 400 | 40 | 40.96736 |  | 47.57282 | [5 empty] | 10.1021/acssuschemeng.6b02056
60 | 6.28 | 35.52 | 8.15 | 0.11 | 11.85 | 0 | 0 | 17 | 45 | 1.196092 | 1.8 | 2 | 3.03 | 400 | 40 | 51.0731 |  | 50.67961 | [5 empty] | 10.1021/acssuschemeng.6b02056
60 | 6.28 | 35.52 | 8.15 | 0.11 | 11.85 | 0 | 0 | 17 | 45 | 1.196092 | 1.8 | 2 | 3.03 | 400 | 40 | 61.32488 |  | 59.61165 | [5 empty] | 10.1021/acssuschemeng.6b02056
60 | 6.28 | 35.52 | 8.15 | 0.11 | 11.85 | 0 | 0 | 17 | 45 | 1.196092 | 1.8 | 2 | 3.03 | 400 | 40 | 91.26727 |  | 73.98058 | [5 empty] | 10.1021/acssuschemeng.6b02056
60 | 6.28 | 35.52 | 8.15 | 0.11 | 11.85 | 0 | 0 | 17 | 45 | 1.196092 | 1.8 | 2 | 3.03 | 400 | 40 | 120.0657 |  | 82.71845 | [5 empty] | 10.1021/acssuschemeng.6b02056
60 | 6.28 | 35.52 | 8.15 | 0.11 | 11.85 | 0 | 0 | 17 | 45 | 1.196092 | 1.8 | 2 | 3.03 | 400 | 40 | 242.2449 |  | 96.31068 | [5 empty] | 10.1021/acssuschemeng.6b02056
60 | 6.28 | 35.52 | 8.15 | 0.11 | 11.85 | 0 | 0 | 17 | 45 | 1.196092 | 1.8 | 2 | 3.03 | 400 | 40 | 301.9399 |  | 97.47573 | [5 empty] | 10.1021/acssuschemeng.6b02056
60 | 6.28 | 35.52 | 8.15 | 0.11 | 11.85 | 0 | 0 | 17 | 45 | 1.196092 | 1.8 | 2 | 3.03 | 400 | 50 | 9.75931 |  | 22.71845 | [5 empty] | 10.1021/acssuschemeng.6b02056
60 | 6.28 | 35.52 | 8.15 | 0.11 | 11.85 | 0 | 0 | 17 | 45 | 1.196092 | 1.8 | 2 | 3.03 | 400 | 50 | 19.95754 |  | 49.51456 | [5 empty] | 10.1021/acssuschemeng.6b02056
60 | 6.28 | 35.52 | 8.15 | 0.11 | 11.85 | 0 | 0 | 17 | 45 | 1.196092 | 1.8 | 2 | 3.03 | 400 | 50 | 32.84285 |  | 63.49515 | [5 empty] | 10.1021/acssuschemeng.6b02056
60 | 6.28 | 35.52 | 8.15 | 0.11 | 11.85 | 0 | 0 | 17 | 45 | 1.196092 | 1.8 | 2 | 3.03 | 400 | 50 | 42.07724 |  | 71.84466 | [5 empty] | 10.1021/acssuschemeng.6b02056
60 | 6.28 | 35.52 | 8.15 | 0.11 | 11.85 | 0 | 0 | 17 | 45 | 1.196092 | 1.8 | 2 | 3.03 | 400 | 50 | 50.75182 |  | 77.86408 | [5 empty] | 10.1021/acssuschemeng.6b02056
60 | 6.28 | 35.52 | 8.15 | 0.11 | 11.85 | 0 | 0 | 17 | 45 | 1.196092 | 1.8 | 2 | 3.03 | 400 | 50 | 60.94031 |  | 84.27184 | [5 empty] | 10.1021/acssuschemeng.6b02056
60 | 6.28 | 35.52 | 8.15 | 0.11 | 11.85 | 0 | 0 | 17 | 45 | 1.196092 | 1.8 | 2 | 3.03 | 400 | 50 | 92.2944 |  | 94.95146 | [5 empty] | 10.1021/acssuschemeng.6b02056
60 | 6.28 | 35.52 | 8.15 | 0.11 | 11.85 | 0 | 0 | 17 | 45 | 1.196092 | 1.8 | 2 | 3.03 | 400 | 50 | 123.4343 |  | 97.08738 | [5 empty] | 10.1021/acssuschemeng.6b02056
60 | 6.28 | 35.52 | 8.15 | 0.11 | 11.85 | 0 | 0 | 17 | 45 | 1.196092 | 1.8 | 2 | 3.03 | 400 | 50 | 245.2825 |  | 97.47573 | [5 empty] | 10.1021/acssuschemeng.6b02056
60 | 6.28 | 35.52 | 8.15 | 0.11 | 11.85 | 0 | 0 | 17 | 45 | 1.196092 | 1.8 | 2 | 3.03 | 400 | 50 | 303.444 |  | 97.47573 | [5 empty] | 10.1021/acssuschemeng.6b02056
60 | 6.28 | 35.52 | 8.15 | 0.11 | 11.85 | 0 | 0 | 17 | 45 | 1.196092 | 1.8 | 2 | 3.03 | 400 | 60 | 10.81564 |  | 44.85437 | [5 empty] | 10.1021/acssuschemeng.6b02056
60 | 6.28 | 35.52 | 8.15 | 0.11 | 11.85 | 0 | 0 | 17 | 45 | 1.196092 | 1.8 | 2 | 3.03 | 400 | 60 | 22.57647 |  | 73.98058 | [5 empty] | 10.1021/acssuschemeng.6b02056
60 | 6.28 | 35.52 | 8.15 | 0.11 | 11.85 | 0 | 0 | 17 | 45 | 1.196092 | 1.8 | 2 | 3.03 | 400 | 60 | 32.40474 |  | 86.01942 | [5 empty] | 10.1021/acssuschemeng.6b02056
60 | 6.28 | 35.52 | 8.15 | 0.11 | 11.85 | 0 | 0 | 17 | 45 | 1.196092 | 1.8 | 2 | 3.03 | 400 | 60 | 42.08211 |  | 92.03883 | [5 empty] | 10.1021/acssuschemeng.6b02056
60 | 6.28 | 35.52 | 8.15 | 0.11 | 11.85 | 0 | 0 | 17 | 45 | 1.196092 | 1.8 | 2 | 3.03 | 400 | 60 | 53.16629 |  | 94.17476 | [5 empty] | 10.1021/acssuschemeng.6b02056
60 | 6.28 | 35.52 | 8.15 | 0.11 | 11.85 | 0 | 0 | 17 | 45 | 1.196092 | 1.8 | 2 | 3.03 | 400 | 60 | 64.29429 |  | 98.05825 | [5 empty] | 10.1021/acssuschemeng.6b02056
60 | 6.28 | 35.52 | 8.15 | 0.11 | 11.85 | 0 | 0 | 17 | 45 | 1.196092 | 1.8 | 2 | 3.03 | 400 | 60 | 91.86116 |  | 97.6699 | [5 empty] | 10.1021/acssuschemeng.6b02056
60 | 6.28 | 35.52 | 8.15 | 0.11 | 11.85 | 0 | 0 | 17 | 45 | 1.196092 | 1.8 | 2 | 3.03 | 400 | 60 | 120.9468 |  | 97.86408 | [5 empty] | 10.1021/acssuschemeng.6b02056
60 | 6.28 | 35.52 | 8.15 | 0.11 | 11.85 | 0 | 0 | 17 | 45 | 1.196092 | 1.8 | 2 | 3.03 | 400 | 60 | 241.7922 |  | 98.25243 | [5 empty] | 10.1021/acssuschemeng.6b02056
60 | 6.28 | 35.52 | 8.15 | 0.11 | 11.85 | 0 | 0 | 17 | 45 | 1.196092 | 1.8 | 2 | 3.03 | 400 | 60 | 302.9524 |  | 97.86408 | [5 empty] | 10.1021/acssuschemeng.6b02056
60 | 6.28 | 35.52 | 8.15 | 0.11 | 11.85 | 0 | 0 | 17 | 45 | 1.196092 | 1.8 | 2 | 3.03 | 400 | 70 | 5.665414 |  | 59.41748 | [5 empty] | 10.1021/acssuschemeng.6b02056
60 | 6.28 | 35.52 | 8.15 | 0.11 | 11.85 | 0 | 0 | 17 | 45 | 1.196092 | 1.8 | 2 | 3.03 | 400 | 70 | 12.20786 |  | 80.38835 | [5 empty] | 10.1021/acssuschemeng.6b02056
60 | 6.28 | 35.52 | 8.15 | 0.11 | 11.85 | 0 | 0 | 17 | 45 | 1.196092 | 1.8 | 2 | 3.03 | 400 | 70 | 15.39146 |  | 87.37864 | [5 empty] | 10.1021/acssuschemeng.6b02056
60 | 6.28 | 35.52 | 8.15 | 0.11 | 11.85 | 0 | 0 | 17 | 45 | 1.196092 | 1.8 | 2 | 3.03 | 400 | 70 | 22.0556 |  | 93.20388 | [5 empty] | 10.1021/acssuschemeng.6b02056
60 | 6.28 | 35.52 | 8.15 | 0.11 | 11.85 | 0 | 0 | 17 | 45 | 1.196092 | 1.8 | 2 | 3.03 | 400 | 70 | 27.15228 |  | 96.50485 | [5 empty] | 10.1021/acssuschemeng.6b02056
60 | 6.28 | 35.52 | 8.15 | 0.11 | 11.85 | 0 | 0 | 17 | 45 | 1.196092 | 1.8 | 2 | 3.03 | 400 | 70 | 34.2448 |  | 99.41748 | [5 empty] | 10.1021/acssuschemeng.6b02056
60 | 6.28 | 35.52 | 8.15 | 0.11 | 11.85 | 0 | 0 | 17 | 45 | 1.196092 | 1.8 | 2 | 3.03 | 400 | 70 | 61.8068 |  | 98.83495 | [5 empty] | 10.1021/acssuschemeng.6b02056
60 | 6.28 | 35.52 | 8.15 | 0.11 | 11.85 | 0 | 0 | 17 | 45 | 1.196092 | 1.8 | 2 | 3.03 | 400 | 70 | 90.39105 |  | 99.02913 | [5 empty] | 10.1021/acssuschemeng.6b02056
60 | 6.28 | 35.52 | 8.15 | 0.11 | 11.85 | 0 | 0 | 17 | 45 | 1.196092 | 1.8 | 2 | 3.03 | 400 | 70 | 122.9767 |  | 98.83495 | [5 empty] | 10.1021/acssuschemeng.6b02056
60 | 6.28 | 35.52 | 8.15 | 0.11 | 11.85 | 0 | 0 | 17 | 45 | 1.196092 | 1.8 | 2 | 3.03 | 400 | 70 | 242.3179 |  | 99.2233 | [5 empty] | 10.1021/acssuschemeng.6b02056
60 | 6.28 | 35.52 | 8.15 | 0.11 | 11.85 | 0 | 0 | 17 | 45 | 1.196092 | 1.8 | 2 | 3.03 | 400 | 70 | 303.4732 |  | 98.64078 | [5 empty] | 10.1021/acssuschemeng.6b02056
60 | 6.28 | 35.52 | 8.15 | 0.11 | 11.85 | 0 | 0 | 17 | 45 | 1.196092 | 1.8 | 2 | 3.03 | 400 | 80 | 6.926197 |  | 69.70874 | [5 empty] | 10.1021/acssuschemeng.6b02056
60 | 6.28 | 35.52 | 8.15 | 0.11 | 11.85 | 0 | 0 | 17 | 45 | 1.196092 | 1.8 | 2 | 3.03 | 400 | 80 | 7.218271 |  | 81.35922 | [5 empty] | 10.1021/acssuschemeng.6b02056
60 | 6.28 | 35.52 | 8.15 | 0.11 | 11.85 | 0 | 0 | 17 | 45 | 1.196092 | 1.8 | 2 | 3.03 | 400 | 80 | 11.95473 |  | 90.29126 | [5 empty] | 10.1021/acssuschemeng.6b02056
60 | 6.28 | 35.52 | 8.15 | 0.11 | 11.85 | 0 | 0 | 17 | 45 | 1.196092 | 1.8 | 2 | 3.03 | 400 | 80 | 13.55626 |  | 94.17476 | [5 empty] | 10.1021/acssuschemeng.6b02056
60 | 6.28 | 35.52 | 8.15 | 0.11 | 11.85 | 0 | 0 | 17 | 45 | 1.196092 | 1.8 | 2 | 3.03 | 400 | 80 | 16.15085 |  | 97.6699 | [5 empty] | 10.1021/acssuschemeng.6b02056
60 | 6.28 | 35.52 | 8.15 | 0.11 | 11.85 | 0 | 0 | 17 | 45 | 1.196092 | 1.8 | 2 | 3.03 | 400 | 80 | 23.16548 |  | 97.47573 | [5 empty] | 10.1021/acssuschemeng.6b02056
60 | 6.28 | 35.52 | 8.15 | 0.11 | 11.85 | 0 | 0 | 17 | 45 | 1.196092 | 1.8 | 2 | 3.03 | 400 | 80 | 32.19055 |  | 97.47573 | [5 empty] | 10.1021/acssuschemeng.6b02056
60 | 6.28 | 35.52 | 8.15 | 0.11 | 11.85 | 0 | 0 | 17 | 45 | 1.196092 | 1.8 | 2 | 3.03 | 400 | 80 | 63.27203 |  | 97.28155 | [5 empty] | 10.1021/acssuschemeng.6b02056
60 | 6.28 | 35.52 | 8.15 | 0.11 | 11.85 | 0 | 0 | 17 | 45 | 1.196092 | 1.8 | 2 | 3.03 | 400 | 80 | 92.34795 |  | 97.08738 | [5 empty] | 10.1021/acssuschemeng.6b02056
60 | 6.28 | 35.52 | 8.15 | 0.11 | 11.85 | 0 | 0 | 17 | 45 | 1.196092 | 1.8 | 2 | 3.03 | 400 | 80 | 121.4239 |  | 96.8932 | [5 empty] | 10.1021/acssuschemeng.6b02056
60 | 6.28 | 35.52 | 8.15 | 0.11 | 11.85 | 0 | 0 | 17 | 45 | 1.196092 | 1.8 | 2 | 3.03 | 400 | 80 | 242.7658 |  | 97.08738 | [5 empty] | 10.1021/acssuschemeng.6b02056
60 | 6.28 | 35.52 | 8.15 | 0.11 | 11.85 | 0 | 0 | 17 | 45 | 1.196092 | 1.8 | 2 | 3.03 | 400 | 80 | 303.9406 |  | 97.28155 | [5 empty] | 10.1021/acssuschemeng.6b02056
60 | 6.28 | 35.52 | 8.15 | 0.11 | 11.85 | 0 | 0 | 17 | 45 | 1.196092 | 1.8 | 2 | 3.03 | 400 | 40 | 10.50055 |  |  |  |  | 10.81633 |  |  | 10.1021/acssuschemeng.6b02056
60 | 6.28 | 35.52 | 8.15 | 0.11 | 11.85 | 0 | 0 | 17 | 45 | 1.196092 | 1.8 | 2 | 3.03 | 400 | 40 | 20.92526 |  |  |  |  | 27.95918 |  |  | 10.1021/acssuschemeng.6b02056
60 | 6.28 | 35.52 | 8.15 | 0.11 | 11.85 | 0 | 0 | 17 | 45 | 1.196092 | 1.8 | 2 | 3.03 | 400 | 40 | 31.37755 |  |  |  |  | 41.02041 |  |  | 10.1021/acssuschemeng.6b02056
60 | 6.28 | 35.52 | 8.15 | 0.11 | 11.85 | 0 | 0 | 17 | 45 | 1.196092 | 1.8 | 2 | 3.03 | 400 | 40 | 40.60397 |  |  |  |  | 55.5102 |  |  | 10.1021/acssuschemeng.6b02056
60 | 6.28 | 35.52 | 8.15 | 0.11 | 11.85 | 0 | 0 | 17 | 45 | 1.196092 | 1.8 | 2 | 3.03 | 400 | 40 | 50.70325 |  |  |  |  | 60.81633 |  |  | 10.1021/acssuschemeng.6b02056
60 | 6.28 | 35.52 | 8.15 | 0.11 | 11.85 | 0 | 0 | 17 | 45 | 1.196092 | 1.8 | 2 | 3.03 | 400 | 40 | 60.3668 |  |  |  |  | 70.61224 |  |  | 10.1021/acssuschemeng.6b02056
60 | 6.28 | 35.52 | 8.15 | 0.11 | 11.85 | 0 | 0 | 17 | 45 | 1.196092 | 1.8 | 2 | 3.03 | 400 | 40 | 89.86762 |  |  |  |  | 84.4898 |  |  | 10.1021/acssuschemeng.6b02056
60 | 6.28 | 35.52 | 8.15 | 0.11 | 11.85 | 0 | 0 | 17 | 45 | 1.196092 | 1.8 | 2 | 3.03 | 400 | 40 | 120.6178 |  |  |  |  | 93.46939 |  |  | 10.1021/acssuschemeng.6b02056
60 | 6.28 | 35.52 | 8.15 | 0.11 | 11.85 | 0 | 0 | 17 | 45 | 1.196092 | 1.8 | 2 | 3.03 | 400 | 40 | 180.979 |  |  |  |  | 100 |  |  | 10.1021/acssuschemeng.6b02056
60 | 6.28 | 35.52 | 8.15 | 0.11 | 11.85 | 0 | 0 | 17 | 45 | 1.196092 | 1.8 | 2 | 3.03 | 400 | 40 | 238.963 |  |  |  |  | 98.36735 |  |  | 10.1021/acssuschemeng.6b02056
60 | 6.28 | 35.52 | 8.15 | 0.11 | 11.85 | 0 | 0 | 17 | 45 | 1.196092 | 1.8 | 2 | 3.03 | 400 | 50 | 10.41644 |  |  |  |  | 23.26531 |  |  | 10.1021/acssuschemeng.6b02056
60 | 6.28 | 35.52 | 8.15 | 0.11 | 11.85 | 0 | 0 | 17 | 45 | 1.196092 | 1.8 | 2 | 3.03 | 400 | 50 | 21.11693 |  |  |  |  | 59.59184 |  |  | 10.1021/acssuschemeng.6b02056
60 | 6.28 | 35.52 | 8.15 | 0.11 | 11.85 | 0 | 0 | 17 | 45 | 1.196092 | 1.8 | 2 | 3.03 | 400 | 50 | 30.3599 |  |  |  |  | 71.63265 |  |  | 10.1021/acssuschemeng.6b02056
60 | 6.28 | 35.52 | 8.15 | 0.11 | 11.85 | 0 | 0 | 17 | 45 | 1.196092 | 1.8 | 2 | 3.03 | 400 | 50 | 39.60976 |  |  |  |  | 82.65306 |  |  | 10.1021/acssuschemeng.6b02056
60 | 6.28 | 35.52 | 8.15 | 0.11 | 11.85 | 0 | 0 | 17 | 45 | 1.196092 | 1.8 | 2 | 3.03 | 400 | 50 | 50.91837 |  |  |  |  | 88.97959 |  |  | 10.1021/acssuschemeng.6b02056
60 | 6.28 | 35.52 | 8.15 | 0.11 | 11.85 | 0 | 0 | 17 | 45 | 1.196092 | 1.8 | 2 | 3.03 | 400 | 50 | 60.22201 |  |  |  |  | 92.04082 |  |  | 10.1021/acssuschemeng.6b02056
60 | 6.28 | 35.52 | 8.15 | 0.11 | 11.85 | 0 | 0 | 17 | 45 | 1.196092 | 1.8 | 2 | 3.03 | 400 | 50 | 90.99421 |  |  |  |  | 97.7551 |  |  | 10.1021/acssuschemeng.6b02056
60 | 6.28 | 35.52 | 8.15 | 0.11 | 11.85 | 0 | 0 | 17 | 45 | 1.196092 | 1.8 | 2 | 3.03 | 400 | 50 | 120.1669 |  |  |  |  | 100 |  |  | 10.1021/acssuschemeng.6b02056
60 | 6.28 | 35.52 | 8.15 | 0.11 | 11.85 | 0 | 0 | 17 | 45 | 1.196092 | 1.8 | 2 | 3.03 | 400 | 50 | 178.9603 |  |  |  |  | 98.77551 |  |  | 10.1021/acssuschemeng.6b02056
60 | 6.28 | 35.52 | 8.15 | 0.11 | 11.85 | 0 | 0 | 17 | 45 | 1.196092 | 1.8 | 2 | 3.03 | 400 | 50 | 239.3657 |  |  |  |  | 98.77551 |  |  | 10.1021/acssuschemeng.6b02056
60 | 6.28 | 35.52 | 8.15 | 0.11 | 11.85 | 0 | 0 | 17 | 45 | 1.196092 | 1.8 | 2 | 3.03 | 400 | 60 | 5.092388 |  |  |  |  | 31.22449 |  |  | 10.1021/acssuschemeng.6b02056
60 | 6.28 | 35.52 | 8.15 | 0.11 | 11.85 | 0 | 0 | 17 | 45 | 1.196092 | 1.8 | 2 | 3.03 | 400 | 60 | 10.58467 |  |  |  |  | 58.36735 |  |  | 10.1021/acssuschemeng.6b02056
60 | 6.28 | 35.52 | 8.15 | 0.11 | 11.85 | 0 | 0 | 17 | 45 | 1.196092 | 1.8 | 2 | 3.03 | 400 | 60 | 14.90072 |  |  |  |  | 79.59184 |  |  | 10.1021/acssuschemeng.6b02056
60 | 6.28 | 35.52 | 8.15 | 0.11 | 11.85 | 0 | 0 | 17 | 45 | 1.196092 | 1.8 | 2 | 3.03 | 400 | 60 | 20.5171 |  |  |  |  | 88.36735 |  |  | 10.1021/acssuschemeng.6b02056
60 | 6.28 | 35.52 | 8.15 | 0.11 | 11.85 | 0 | 0 | 17 | 45 | 1.196092 | 1.8 | 2 | 3.03 | 400 | 60 | 24.13955 |  |  |  |  | 92.2449 |  |  | 10.1021/acssuschemeng.6b02056
60 | 6.28 | 35.52 | 8.15 | 0.11 | 11.85 | 0 | 0 | 17 | 45 | 1.196092 | 1.8 | 2 | 3.03 | 400 | 60 | 30.60811 |  |  |  |  | 94.89796 |  |  | 10.1021/acssuschemeng.6b02056
60 | 6.28 | 35.52 | 8.15 | 0.11 | 11.85 | 0 | 0 | 17 | 45 | 1.196092 | 1.8 | 2 | 3.03 | 400 | 60 | 39.09542 |  |  |  |  | 98.77551 |  |  | 10.1021/acssuschemeng.6b02056
60 | 6.28 | 35.52 | 8.15 | 0.11 | 11.85 | 0 | 0 | 17 | 45 | 1.196092 | 1.8 | 2 | 3.03 | 400 | 60 | 58.95753 |  |  |  |  | 99.18367 |  |  | 10.1021/acssuschemeng.6b02056
60 | 6.28 | 35.52 | 8.15 | 0.11 | 11.85 | 0 | 0 | 17 | 45 | 1.196092 | 1.8 | 2 | 3.03 | 400 | 60 | 88.14948 |  |  |  |  | 98.77551 |  |  | 10.1021/acssuschemeng.6b02056
60 | 6.28 | 35.52 | 8.15 | 0.11 | 11.85 | 0 | 0 | 17 | 45 | 1.196092 | 1.8 | 2 | 3.03 | 400 | 60 | 118.9589 |  |  |  |  | 98.97959 |  |  | 10.1021/acssuschemeng.6b02056
60 | 6.28 | 35.52 | 8.15 | 0.11 | 11.85 | 0 | 0 | 17 | 45 | 1.196092 | 1.8 | 2 | 3.03 | 400 | 60 | 180.1765 |  |  |  |  | 98.77551 |  |  | 10.1021/acssuschemeng.6b02056
60 | 6.28 | 35.52 | 8.15 | 0.11 | 11.85 | 0 | 0 | 17 | 45 | 1.196092 | 1.8 | 2 | 3.03 | 400 | 60 | 240.1779 |  |  |  |  | 98.57143 |  |  | 10.1021/acssuschemeng.6b02056
60 | 6.28 | 35.52 | 8.15 | 0.11 | 11.85 | 0 | 0 | 17 | 45 | 1.196092 | 1.8 | 2 | 3.03 | 400 | 70 | 5.620518 |  |  |  |  | 73.06122 |  |  | 10.1021/acssuschemeng.6b02056
60 | 6.28 | 35.52 | 8.15 | 0.11 | 11.85 | 0 | 0 | 17 | 45 | 1.196092 | 1.8 | 2 | 3.03 | 400 | 70 | 8.385273 |  |  |  |  | 83.87755 |  |  | 10.1021/acssuschemeng.6b02056
60 | 6.28 | 35.52 | 8.15 | 0.11 | 11.85 | 0 | 0 | 17 | 45 | 1.196092 | 1.8 | 2 | 3.03 | 400 | 70 | 9.947601 |  |  |  |  | 92.65306 |  |  | 10.1021/acssuschemeng.6b02056
60 | 6.28 | 35.52 | 8.15 | 0.11 | 11.85 | 0 | 0 | 17 | 45 | 1.196092 | 1.8 | 2 | 3.03 | 400 | 70 | 11.95532 |  |  |  |  | 95.5102 |  |  | 10.1021/acssuschemeng.6b02056
60 | 6.28 | 35.52 | 8.15 | 0.11 | 11.85 | 0 | 0 | 17 | 45 | 1.196092 | 1.8 | 2 | 3.03 | 400 | 70 | 15.99007 |  |  |  |  | 98.36735 |  |  | 10.1021/acssuschemeng.6b02056
60 | 6.28 | 35.52 | 8.15 | 0.11 | 11.85 | 0 | 0 | 17 | 45 | 1.196092 | 1.8 | 2 | 3.03 | 400 | 70 | 20.03309 |  |  |  |  | 100 |  |  | 10.1021/acssuschemeng.6b02056
60 | 6.28 | 35.52 | 8.15 | 0.11 | 11.85 | 0 | 0 | 17 | 45 | 1.196092 | 1.8 | 2 | 3.03 | 400 | 70 | 29.76558 |  |  |  |  | 99.59184 |  |  | 10.1021/acssuschemeng.6b02056
60 | 6.28 | 35.52 | 8.15 | 0.11 | 11.85 | 0 | 0 | 17 | 45 | 1.196092 | 1.8 | 2 | 3.03 | 400 | 70 | 61.38996 |  |  |  |  | 99.18367 |  |  | 10.1021/acssuschemeng.6b02056
60 | 6.28 | 35.52 | 8.15 | 0.11 | 11.85 | 0 | 0 | 17 | 45 | 1.196092 | 1.8 | 2 | 3.03 | 400 | 70 | 89.36156 |  |  |  |  | 99.38776 |  |  | 10.1021/acssuschemeng.6b02056
60 | 6.28 | 35.52 | 8.15 | 0.11 | 11.85 | 0 | 0 | 17 | 45 | 1.196092 | 1.8 | 2 | 3.03 | 400 | 70 | 122.1994 |  |  |  |  | 99.38776 |  |  | 10.1021/acssuschemeng.6b02056
60 | 6.28 | 35.52 | 8.15 | 0.11 | 11.85 | 0 | 0 | 17 | 45 | 1.196092 | 1.8 | 2 | 3.03 | 400 | 70 | 180.1737 |  |  |  |  | 99.18367 |  |  | 10.1021/acssuschemeng.6b02056
60 | 6.28 | 35.52 | 8.15 | 0.11 | 11.85 | 0 | 0 | 17 | 45 | 1.196092 | 1.8 | 2 | 3.03 | 400 | 70 | 239.767 |  |  |  |  | 99.38776 |  |  | 10.1021/acssuschemeng.6b02056
60 | 6.28 | 35.52 | 8.15 | 0.11 | 11.85 | 0 | 0 | 17 | 45 | 1.196092 | 1.8 | 2 | 3.03 | 400 | 80 | 2.068395 |  |  |  |  | 58.77551 |  |  | 10.1021/acssuschemeng.6b02056
60 | 6.28 | 35.52 | 8.15 | 0.11 | 11.85 | 0 | 0 | 17 | 45 | 1.196092 | 1.8 | 2 | 3.03 | 400 | 80 | 3.490072 |  |  |  |  | 88.36735 |  |  | 10.1021/acssuschemeng.6b02056
60 | 6.28 | 35.52 | 8.15 | 0.11 | 11.85 | 0 | 0 | 17 | 45 | 1.196092 | 1.8 | 2 | 3.03 | 400 | 80 | 6.296194 |  |  |  |  | 93.06122 |  |  | 10.1021/acssuschemeng.6b02056
60 | 6.28 | 35.52 | 8.15 | 0.11 | 11.85 | 0 | 0 | 17 | 45 | 1.196092 | 1.8 | 2 | 3.03 | 400 | 80 | 9.507722 |  |  |  |  | 97.7551 |  |  | 10.1021/acssuschemeng.6b02056
60 | 6.28 | 35.52 | 8.15 | 0.11 | 11.85 | 0 | 0 | 17 | 45 | 1.196092 | 1.8 | 2 | 3.03 | 400 | 80 | 19.64837 |  |  |  |  | 96.93878 |  |  | 10.1021/acssuschemeng.6b02056
60 | 6.28 | 35.52 | 8.15 | 0.11 | 11.85 | 0 | 0 | 17 | 45 | 1.196092 | 1.8 | 2 | 3.03 | 400 | 80 | 30.19029 |  |  |  |  | 96.73469 |  |  | 10.1021/acssuschemeng.6b02056
60 | 6.28 | 35.52 | 8.15 | 0.11 | 11.85 | 0 | 0 | 17 | 45 | 1.196092 | 1.8 | 2 | 3.03 | 400 | 80 | 59.38362 |  |  |  |  | 96.12245 |  |  | 10.1021/acssuschemeng.6b02056
60 | 6.28 | 35.52 | 8.15 | 0.11 | 11.85 | 0 | 0 | 17 | 45 | 1.196092 | 1.8 | 2 | 3.03 | 400 | 80 | 91.40927 |  |  |  |  | 96.32653 |  |  | 10.1021/acssuschemeng.6b02056
60 | 6.28 | 35.52 | 8.15 | 0.11 | 11.85 | 0 | 0 | 17 | 45 | 1.196092 | 1.8 | 2 | 3.03 | 400 | 80 | 119.7849 |  |  |  |  | 96.73469 |  |  | 10.1021/acssuschemeng.6b02056
60 | 6.28 | 35.52 | 8.15 | 0.11 | 11.85 | 0 | 0 | 17 | 45 | 1.196092 | 1.8 | 2 | 3.03 | 400 | 80 | 179.3809 |  |  |  |  | 96.53061 |  |  | 10.1021/acssuschemeng.6b02056
60 | 6.28 | 35.52 | 8.15 | 0.11 | 11.85 | 0 | 0 | 17 | 45 | 1.196092 | 1.8 | 2 | 3.03 | 400 | 80 | 240.1972 |  |  |  |  | 95.71429 |  |  | 10.1021/acssuschemeng.6b02056
300 | 6.5 | 35.8 | 11.6 | 0 | 10.6 | 0 | 0 | 5 | 20 | 1.490903 | 1.8 | 1 | -2 | 500 | 95 | 240 | 96.3 | [6 empty] | 10.1007/s11837-016-2032-9
300 | 6.5 | 35.8 | 11.6 | 0 | 10.6 | 0 | 0 | 10 | 20 | 1.490903 | 1.8 | 1 | -2 | 500 | 95 | 240 | 95.7 | [6 empty] | 10.1007/s11837-016-2032-9
300 | 6.5 | 35.8 | 11.6 | 0 | 10.6 | 0 | 0 | 20 | 20 | 1.490903 | 1.8 | 1 | -2 | 500 | 95 | 240 | 95.8 | [6 empty] | 10.1007/s11837-016-2032-9
300 | 6.5 | 35.8 | 11.6 | 0 | 10.6 | 0 | 0 | 30 | 20 | 1.490903 | 1.8 | 1 | -2 | 500 | 95 | 240 | 94.6 | [6 empty] | 10.1007/s11837-016-2032-9
300 | 6.5 | 35.8 | 11.6 | 0 | 10.6 | 0 | 0 | 50 | 20 | 1.490903 | 1.8 | 1 | -2 | 500 | 95 | 240 | 94.5 | [6 empty] | 10.1007/s11837-016-2032-9
300 | 6.5 | 35.8 | 11.6 | 0 | 10.6 | 0 | 0 | 60 | 20 | 1.490903 | 1.8 | 1 | -2 | 500 | 95 | 240 | 88.3 | [6 empty] | 10.1007/s11837-016-2032-9
300 | 6.5 | 35.8 | 11.6 | 0 | 10.6 | 0 | 0 | 100 | 20 | 1.490903 | 1.8 | 1 | -2 | 500 | 95 | 240 | 86.1 | [6 empty] | 10.1007/s11837-016-2032-9
300 | 6.5 | 35.8 | 11.6 | 0 | 10.6 | 0 | 0 | 5 | 20 | 1.490903 | 1.8 | 1 | -2 | 500 | 95 | 240 |  | 82.3 | [5 empty] | 10.1007/s11837-016-2032-9
300 | 6.5 | 35.8 | 11.6 | 0 | 10.6 | 0 | 0 | 10 | 20 | 1.490903 | 1.8 | 1 | -2 | 500 | 95 | 240 |  | 81.6 | [5 empty] | 10.1007/s11837-016-2032-9
300 | 6.5 | 35.8 | 11.6 | 0 | 10.6 | 0 | 0 | 20 | 20 | 1.490903 | 1.8 | 1 | -2 | 500 | 95 | 240 |  | 80.2 | [5 empty] | 10.1007/s11837-016-2032-9
300 | 6.5 | 35.8 | 11.6 | 0 | 10.6 | 0 | 0 | 30 | 20 | 1.490903 | 1.8 | 1 | -2 | 500 | 95 | 240 |  | 80.1 | [5 empty] | 10.1007/s11837-016-2032-9
300 | 6.5 | 35.8 | 11.6 | 0 | 10.6 | 0 | 0 | 50 | 20 | 1.490903 | 1.8 | 1 | -2 | 500 | 95 | 240 |  | 79.2 | [5 empty] | 10.1007/s11837-016-2032-9
300 | 6.5 | 35.8 | 11.6 | 0 | 10.6 | 0 | 0 | 60 | 20 | 1.490903 | 1.8 | 1 | -2 | 500 | 95 | 240 |  | 74.2 | [5 empty] | 10.1007/s11837-016-2032-9
300 | 6.5 | 35.8 | 11.6 | 0 | 10.6 | 0 | 0 | 100 | 20 | 1.490903 | 1.8 | 1 | -2 | 500 | 95 | 240 |  | 72 | [5 empty] | 10.1007/s11837-016-2032-9
300 | 6.5 | 35.8 | 11.6 | 0 | 10.6 | 0 | 0 | 5 | 20 | 1.490903 | 1.8 | 1 | -2 | 500 | 95 | 240 |  |  |  |  | 97.5 |  |  | 10.1007/s11837-016-2032-9
300 | 6.5 | 35.8 | 11.6 | 0 | 10.6 | 0 | 0 | 10 | 20 | 1.490903 | 1.8 | 1 | -2 | 500 | 95 | 240 |  |  |  |  | 96.8 |  |  | 10.1007/s11837-016-2032-9
300 | 6.5 | 35.8 | 11.6 | 0 | 10.6 | 0 | 0 | 20 | 20 | 1.490903 | 1.8 | 1 | -2 | 500 | 95 | 240 |  |  |  |  | 96.6 |  |  | 10.1007/s11837-016-2032-9
300 | 6.5 | 35.8 | 11.6 | 0 | 10.6 | 0 | 0 | 30 | 20 | 1.490903 | 1.8 | 1 | -2 | 500 | 95 | 240 |  |  |  |  | 96.4 |  |  | 10.1007/s11837-016-2032-9
300 | 6.5 | 35.8 | 11.6 | 0 | 10.6 | 0 | 0 | 50 | 20 | 1.490903 | 1.8 | 1 | -2 | 500 | 95 | 240 |  |  |  |  | 96.4 |  |  | 10.1007/s11837-016-2032-9
300 | 6.5 | 35.8 | 11.6 | 0 | 10.6 | 0 | 0 | 60 | 20 | 1.490903 | 1.8 | 1 | -2 | 500 | 95 | 240 |  |  |  |  | 93.3 |  |  | 10.1007/s11837-016-2032-9
300 | 6.5 | 35.8 | 11.6 | 0 | 10.6 | 0 | 0 | 100 | 20 | 1.490903 | 1.8 | 1 | -2 | 500 | 95 | 240 |  |  |  |  | 91.3 |  |  | 10.1007/s11837-016-2032-9
300 | 6.5 | 35.8 | 11.6 | 0 | 10.6 | 0 | 0 | 5 | 20 | 1.490903 | 1.8 | 1 | -2 | 500 | 95 | 240 |  |  | 87 |  |  |  |  | 10.1007/s11837-016-2032-9
300 | 6.5 | 35.8 | 11.6 | 0 | 10.6 | 0 | 0 | 10 | 20 | 1.490903 | 1.8 | 1 | -2 | 500 | 95 | 240 |  |  | 86.4 |  |  |  |  | 10.1007/s11837-016-2032-9
300 | 6.5 | 35.8 | 11.6 | 0 | 10.6 | 0 | 0 | 20 | 20 | 1.490903 | 1.8 | 1 | -2 | 500 | 95 | 240 |  |  | 85.9 |  |  |  |  | 10.1007/s11837-016-2032-9
300 | 6.5 | 35.8 | 11.6 | 0 | 10.6 | 0 | 0 | 30 | 20 | 1.490903 | 1.8 | 1 | -2 | 500 | 95 | 240 |  |  | 85.3 |  |  |  |  | 10.1007/s11837-016-2032-9
300 | 6.5 | 35.8 | 11.6 | 0 | 10.6 | 0 | 0 | 50 | 20 | 1.490903 | 1.8 | 1 | -2 | 500 | 95 | 240 |  |  | 84.6 |  |  |  |  | 10.1007/s11837-016-2032-9
300 | 6.5 | 35.8 | 11.6 | 0 | 10.6 | 0 | 0 | 60 | 20 | 1.490903 | 1.8 | 1 | -2 | 500 | 95 | 240 |  |  | 81.4 |  |  |  |  | 10.1007/s11837-016-2032-9
300 | 6.5 | 35.8 | 11.6 | 0 | 10.6 | 0 | 0 | 100 | 20 | 1.490903 | 1.8 | 1 | -2 | 500 | 95 | 240 |  |  | 79.2 |  |  |  |  | 10.1007/s11837-016-2032-9
300 | 6.5 | 35.8 | 11.6 | 0 | 10.6 | 0 | 0 | 5 | 20 | 0.07456266 | 0.569 | 1 | -2 | 500 | 95 | 240 | 96.8 | [6 empty] | 10.1007/s11837-016-2032-9
300 | 6.5 | 35.8 | 11.6 | 0 | 10.6 | 0 | 0 | 10 | 20 | 0.07456266 | 0.569 | 1 | -2 | 500 | 95 | 240 | 96.8 | [6 empty] | 10.1007/s11837-016-2032-9
300 | 6.5 | 35.8 | 11.6 | 0 | 10.6 | 0 | 0 | 20 | 20 | 0.07456266 | 0.569 | 1 | -2 | 500 | 95 | 240 | 96.7 | [6 empty] | 10.1007/s11837-016-2032-9
300 | 6.5 | 35.8 | 11.6 | 0 | 10.6 | 0 | 0 | 30 | 20 | 0.07456266 | 0.569 | 1 | -2 | 500 | 95 | 240 | 94.6 | [6 empty] | 10.1007/s11837-016-2032-9
300 | 6.5 | 35.8 | 11.6 | 0 | 10.6 | 0 | 0 | 50 | 20 | 0.07456266 | 0.569 | 1 | -2 | 500 | 95 | 240 | 93.3 | [6 empty] | 10.1007/s11837-016-2032-9
300 | 6.5 | 35.8 | 11.6 | 0 | 10.6 | 0 | 0 | 60 | 20 | 0.07456266 | 0.569 | 1 | -2 | 500 | 95 | 240 | 90.1 | [6 empty] | 10.1007/s11837-016-2032-9
300 | 6.5 | 35.8 | 11.6 | 0 | 10.6 | 0 | 0 | 100 | 20 | 0.07456266 | 0.569 | 1 | -2 | 500 | 95 | 240 | 89.3 | [6 empty] | 10.1007/s11837-016-2032-9
300 | 6.5 | 35.8 | 11.6 | 0 | 10.6 | 0 | 0 | 5 | 20 | 0.07456266 | 0.569 | 1 | -2 | 500 | 95 | 240 |  | 92.7 | [5 empty] | 10.1007/s11837-016-2032-9
300 | 6.5 | 35.8 | 11.6 | 0 | 10.6 | 0 | 0 | 10 | 20 | 0.07456266 | 0.569 | 1 | -2 | 500 | 95 | 240 |  | 92.6 | [5 empty] | 10.1007/s11837-016-2032-9
300 | 6.5 | 35.8 | 11.6 | 0 | 10.6 | 0 | 0 | 20 | 20 | 0.07456266 | 0.569 | 1 | -2 | 500 | 95 | 240 |  | 91.6 | [5 empty] | 10.1007/s11837-016-2032-9
300 | 6.5 | 35.8 | 11.6 | 0 | 10.6 | 0 | 0 | 30 | 20 | 0.07456266 | 0.569 | 1 | -2 | 500 | 95 | 240 |  | 89.3 | [5 empty] | 10.1007/s11837-016-2032-9
300 | 6.5 | 35.8 | 11.6 | 0 | 10.6 | 0 | 0 | 50 | 20 | 0.07456266 | 0.569 | 1 | -2 | 500 | 95 | 240 |  | 85.1 | [5 empty] | 10.1007/s11837-016-2032-9
300 | 6.5 | 35.8 | 11.6 | 0 | 10.6 | 0 | 0 | 60 | 20 | 0.07456266 | 0.569 | 1 | -2 | 500 | 95 | 240 |  | 82.3 | [5 empty] | 10.1007/s11837-016-2032-9
300 | 6.5 | 35.8 | 11.6 | 0 | 10.6 | 0 | 0 | 100 | 20 | 0.07456266 | 0.569 | 1 | -2 | 500 | 95 | 240 |  | 80.5 | [5 empty] | 10.1007/s11837-016-2032-9
300 | 6.5 | 35.8 | 11.6 | 0 | 10.6 | 0 | 0 | 5 | 20 | 0.07456266 | 0.569 | 1 | -2 | 500 | 95 | 240 |  |  |  |  | 97.2 |  |  | 10.1007/s11837-016-2032-9
300 | 6.5 | 35.8 | 11.6 | 0 | 10.6 | 0 | 0 | 10 | 20 | 0.07456266 | 0.569 | 1 | -2 | 500 | 95 | 240 |  |  |  |  | 96.9 |  |  | 10.1007/s11837-016-2032-9
300 | 6.5 | 35.8 | 11.6 | 0 | 10.6 | 0 | 0 | 20 | 20 | 0.07456266 | 0.569 | 1 | -2 | 500 | 95 | 240 |  |  |  |  | 96.4 |  |  | 10.1007/s11837-016-2032-9
300 | 6.5 | 35.8 | 11.6 | 0 | 10.6 | 0 | 0 | 30 | 20 | 0.07456266 | 0.569 | 1 | -2 | 500 | 95 | 240 |  |  |  |  | 94.7 |  |  | 10.1007/s11837-016-2032-9
300 | 6.5 | 35.8 | 11.6 | 0 | 10.6 | 0 | 0 | 50 | 20 | 0.07456266 | 0.569 | 1 | -2 | 500 | 95 | 240 |  |  |  |  | 92.4 |  |  | 10.1007/s11837-016-2032-9
300 | 6.5 | 35.8 | 11.6 | 0 | 10.6 | 0 | 0 | 60 | 20 | 0.07456266 | 0.569 | 1 | -2 | 500 | 95 | 240 |  |  |  |  | 88.6 |  |  | 10.1007/s11837-016-2032-9
300 | 6.5 | 35.8 | 11.6 | 0 | 10.6 | 0 | 0 | 100 | 20 | 0.07456266 | 0.569 | 1 | -2 | 500 | 95 | 240 |  |  |  |  | 87.6 |  |  | 10.1007/s11837-016-2032-9
300 | 6.5 | 35.8 | 11.6 | 0 | 10.6 | 0 | 0 | 5 | 20 | 0.07456266 | 0.569 | 1 | -2 | 500 | 95 | 240 |  |  | 88.8 |  |  |  |  | 10.1007/s11837-016-2032-9
300 | 6.5 | 35.8 | 11.6 | 0 | 10.6 | 0 | 0 | 10 | 20 | 0.07456266 | 0.569 | 1 | -2 | 500 | 95 | 240 |  |  | 88.5 |  |  |  |  | 10.1007/s11837-016-2032-9
300 | 6.5 | 35.8 | 11.6 | 0 | 10.6 | 0 | 0 | 20 | 20 | 0.07456266 | 0.569 | 1 | -2 | 500 | 95 | 240 |  |  | 87.9 |  |  |  |  | 10.1007/s11837-016-2032-9
300 | 6.5 | 35.8 | 11.6 | 0 | 10.6 | 0 | 0 | 30 | 20 | 0.07456266 | 0.569 | 1 | -2 | 500 | 95 | 240 |  |  | 85.5 |  |  |  |  | 10.1007/s11837-016-2032-9
300 | 6.5 | 35.8 | 11.6 | 0 | 10.6 | 0 | 0 | 50 | 20 | 0.07456266 | 0.569 | 1 | -2 | 500 | 95 | 240 |  |  | 83.7 |  |  |  |  | 10.1007/s11837-016-2032-9
300 | 6.5 | 35.8 | 11.6 | 0 | 10.6 | 0 | 0 | 60 | 20 | 0.07456266 | 0.569 | 1 | -2 | 500 | 95 | 240 |  |  | 79.21 |  |  |  |  | 10.1007/s11837-016-2032-9
300 | 6.5 | 35.8 | 11.6 | 0 | 10.6 | 0 | 0 | 100 | 20 | 0.07456266 | 0.569 | 1 | -2 | 500 | 95 | 240 |  |  | 78.9 |  |  |  |  | 10.1007/s11837-016-2032-9
300 | 6.5 | 35.8 | 11.6 | 0 | 10.6 | 0 | 0 | 20 | 20 | 0.07456266 | 0.569 | 1 | -2 | 500 | 95 | 5 | 58.21 | [6 empty] | 10.1007/s11837-016-2032-9
300 | 6.5 | 35.8 | 11.6 | 0 | 10.6 | 0 | 0 | 20 | 20 | 0.07456266 | 0.569 | 1 | -2 | 500 | 95 | 15 | 66.57 | [6 empty] | 10.1007/s11837-016-2032-9
300 | 6.5 | 35.8 | 11.6 | 0 | 10.6 | 0 | 0 | 20 | 20 | 0.07456266 | 0.569 | 1 | -2 | 500 | 95 | 30 | 72.87 | [6 empty] | 10.1007/s11837-016-2032-9
300 | 6.5 | 35.8 | 11.6 | 0 | 10.6 | 0 | 0 | 20 | 20 | 0.07456266 | 0.569 | 1 | -2 | 500 | 95 | 60 | 81.63 | [6 empty] | 10.1007/s11837-016-2032-9
300 | 6.5 | 35.8 | 11.6 | 0 | 10.6 | 0 | 0 | 20 | 20 | 0.07456266 | 0.569 | 1 | -2 | 500 | 95 | 120 | 89.78 | [6 empty] | 10.1007/s11837-016-2032-9
300 | 6.5 | 35.8 | 11.6 | 0 | 10.6 | 0 | 0 | 20 | 20 | 0.07456266 | 0.569 | 1 | -2 | 500 | 95 | 180 | 90.26 | [6 empty] | 10.1007/s11837-016-2032-9
300 | 6.5 | 35.8 | 11.6 | 0 | 10.6 | 0 | 0 | 20 | 20 | 0.07456266 | 0.569 | 1 | -2 | 500 | 95 | 240 | 93.25 | [6 empty] | 10.1007/s11837-016-2032-9
300 | 6.5 | 35.8 | 11.6 | 0 | 10.6 | 0 | 0 | 20 | 20 | 0.07456266 | 0.569 | 1 | -2 | 500 | 95 | 300 | 94.55 | [6 empty] | 10.1007/s11837-016-2032-9
300 | 6.5 | 35.8 | 11.6 | 0 | 10.6 | 0 | 0 | 20 | 20 | 0.07456266 | 0.569 | 1 | -2 | 500 | 95 | 5 |  | 51.65 | [5 empty] | 10.1007/s11837-016-2032-9
300 | 6.5 | 35.8 | 11.6 | 0 | 10.6 | 0 | 0 | 20 | 20 | 0.07456266 | 0.569 | 1 | -2 | 500 | 95 | 15 |  | 55.02 | [5 empty] | 10.1007/s11837-016-2032-9
300 | 6.5 | 35.8 | 11.6 | 0 | 10.6 | 0 | 0 | 20 | 20 | 0.07456266 | 0.569 | 1 | -2 | 500 | 95 | 30 |  | 60.31 | [5 empty] | 10.1007/s11837-016-2032-9
300 | 6.5 | 35.8 | 11.6 | 0 | 10.6 | 0 | 0 | 20 | 20 | 0.07456266 | 0.569 | 1 | -2 | 500 | 95 | 60 |  | 68.87 | [5 empty] | 10.1007/s11837-016-2032-9
300 | 6.5 | 35.8 | 11.6 | 0 | 10.6 | 0 | 0 | 20 | 20 | 0.07456266 | 0.569 | 1 | -2 | 500 | 95 | 120 |  | 80.22 | [5 empty] | 10.1007/s11837-016-2032-9
300 | 6.5 | 35.8 | 11.6 | 0 | 10.6 | 0 | 0 | 20 | 20 | 0.07456266 | 0.569 | 1 | -2 | 500 | 95 | 180 |  | 84.32 | [5 empty] | 10.1007/s11837-016-2032-9
300 | 6.5 | 35.8 | 11.6 | 0 | 10.6 | 0 | 0 | 20 | 20 | 0.07456266 | 0.569 | 1 | -2 | 500 | 95 | 240 |  | 85.11 | [5 empty] | 10.1007/s11837-016-2032-9
300 | 6.5 | 35.8 | 11.6 | 0 | 10.6 | 0 | 0 | 20 | 20 | 0.07456266 | 0.569 | 1 | -2 | 500 | 95 | 300 |  | 85.85 | [5 empty] | 10.1007/s11837-016-2032-9
300 | 6.5 | 35.8 | 11.6 | 0 | 10.6 | 0 | 0 | 20 | 20 | 0.07456266 | 0.569 | 1 | -2 | 500 | 95 | 5 |  |  |  |  | 65.11 |  |  | 10.1007/s11837-016-2032-9
300 | 6.5 | 35.8 | 11.6 | 0 | 10.6 | 0 | 0 | 20 | 20 | 0.07456266 | 0.569 | 1 | -2 | 500 | 95 | 15 |  |  |  |  | 69.84 |  |  | 10.1007/s11837-016-2032-9
300 | 6.5 | 35.8 | 11.6 | 0 | 10.6 | 0 | 0 | 20 | 20 | 0.07456266 | 0.569 | 1 | -2 | 500 | 95 | 30 |  |  |  |  | 72.14 |  |  | 10.1007/s11837-016-2032-9
300 | 6.5 | 35.8 | 11.6 | 0 | 10.6 | 0 | 0 | 20 | 20 | 0.07456266 | 0.569 | 1 | -2 | 500 | 95 | 60 |  |  |  |  | 78.78 |  |  | 10.1007/s11837-016-2032-9
300 | 6.5 | 35.8 | 11.6 | 0 | 10.6 | 0 | 0 | 20 | 20 | 0.07456266 | 0.569 | 1 | -2 | 500 | 95 | 120 |  |  |  |  | 87.21 |  |  | 10.1007/s11837-016-2032-9
300 | 6.5 | 35.8 | 11.6 | 0 | 10.6 | 0 | 0 | 20 | 20 | 0.07456266 | 0.569 | 1 | -2 | 500 | 95 | 180 |  |  |  |  | 90.14 |  |  | 10.1007/s11837-016-2032-9
300 | 6.5 | 35.8 | 11.6 | 0 | 10.6 | 0 | 0 | 20 | 20 | 0.07456266 | 0.569 | 1 | -2 | 500 | 95 | 240 |  |  |  |  | 92.36 |  |  | 10.1007/s11837-016-2032-9
300 | 6.5 | 35.8 | 11.6 | 0 | 10.6 | 0 | 0 | 20 | 20 | 0.07456266 | 0.569 | 1 | -2 | 500 | 95 | 300 |  |  |  |  | 92.66 |  |  | 10.1007/s11837-016-2032-9
300 | 6.5 | 35.8 | 11.6 | 0 | 10.6 | 0 | 0 | 20 | 20 | 0.07456266 | 0.569 | 1 | -2 | 500 | 95 | 5 |  |  | 72.12 |  |  |  |  | 10.1007/s11837-016-2032-9
300 | 6.5 | 35.8 | 11.6 | 0 | 10.6 | 0 | 0 | 20 | 20 | 0.07456266 | 0.569 | 1 | -2 | 500 | 95 | 15 |  |  | 73 |  |  |  |  | 10.1007/s11837-016-2032-9
300 | 6.5 | 35.8 | 11.6 | 0 | 10.6 | 0 | 0 | 20 | 20 | 0.07456266 | 0.569 | 1 | -2 | 500 | 95 | 30 |  |  | 74.31 |  |  |  |  | 10.1007/s11837-016-2032-9
300 | 6.5 | 35.8 | 11.6 | 0 | 10.6 | 0 | 0 | 20 | 20 | 0.07456266 | 0.569 | 1 | -2 | 500 | 95 | 60 |  |  | 74.56 |  |  |  |  | 10.1007/s11837-016-2032-9
300 | 6.5 | 35.8 | 11.6 | 0 | 10.6 | 0 | 0 | 20 | 20 | 0.07456266 | 0.569 | 1 | -2 | 500 | 95 | 120 |  |  | 78.34 |  |  |  |  | 10.1007/s11837-016-2032-9
300 | 6.5 | 35.8 | 11.6 | 0 | 10.6 | 0 | 0 | 20 | 20 | 0.07456266 | 0.569 | 1 | -2 | 500 | 95 | 180 |  |  | 80.21 |  |  |  |  | 10.1007/s11837-016-2032-9
300 | 6.5 | 35.8 | 11.6 | 0 | 10.6 | 0 | 0 | 20 | 20 | 0.07456266 | 0.569 | 1 | -2 | 500 | 95 | 240 |  |  | 83.69 |  |  |  |  | 10.1007/s11837-016-2032-9
300 | 6.5 | 35.8 | 11.6 | 0 | 10.6 | 0 | 0 | 20 | 20 | 0.07456266 | 0.569 | 1 | -2 | 500 | 95 | 300 |  |  | 84.03 |  |  |  |  | 10.1007/s11837-016-2032-9
300 | 6.5 | 35.8 | 11.6 | 0 | 10.6 | 0 | 0 | 20 | 20 | 1.490903 | 1.8 | 1 | -2 | 500 | 95 | 5 | 56.26 | [6 empty] | 10.1007/s11837-016-2032-9
300 | 6.5 | 35.8 | 11.6 | 0 | 10.6 | 0 | 0 | 20 | 20 | 1.490903 | 1.8 | 1 | -2 | 500 | 95 | 15 | 63.4 | [6 empty] | 10.1007/s11837-016-2032-9
300 | 6.5 | 35.8 | 11.6 | 0 | 10.6 | 0 | 0 | 20 | 20 | 1.490903 | 1.8 | 1 | -2 | 500 | 95 | 30 | 70.8 | [6 empty] | 10.1007/s11837-016-2032-9
300 | 6.5 | 35.8 | 11.6 | 0 | 10.6 | 0 | 0 | 20 | 20 | 1.490903 | 1.8 | 1 | -2 | 500 | 95 | 60 | 78.43 | [6 empty] | 10.1007/s11837-016-2032-9
300 | 6.5 | 35.8 | 11.6 | 0 | 10.6 | 0 | 0 | 20 | 20 | 1.490903 | 1.8 | 1 | -2 | 500 | 95 | 120 | 89.22 | [6 empty] | 10.1007/s11837-016-2032-9
300 | 6.5 | 35.8 | 11.6 | 0 | 10.6 | 0 | 0 | 20 | 20 | 1.490903 | 1.8 | 1 | -2 | 500 | 95 | 180 | 90.44 | [6 empty] | 10.1007/s11837-016-2032-9
300 | 6.5 | 35.8 | 11.6 | 0 | 10.6 | 0 | 0 | 20 | 20 | 1.490903 | 1.8 | 1 | -2 | 500 | 95 | 240 | 94.5 | [6 empty] | 10.1007/s11837-016-2032-9
300 | 6.5 | 35.8 | 11.6 | 0 | 10.6 | 0 | 0 | 20 | 20 | 1.490903 | 1.8 | 1 | -2 | 500 | 95 | 300 | 94.65 | [6 empty] | 10.1007/s11837-016-2032-9
300 | 6.5 | 35.8 | 11.6 | 0 | 10.6 | 0 | 0 | 20 | 20 | 1.490903 | 1.8 | 1 | -2 | 500 | 95 | 5 |  | 31.85 | [5 empty] | 10.1007/s11837-016-2032-9
300 | 6.5 | 35.8 | 11.6 | 0 | 10.6 | 0 | 0 | 20 | 20 | 1.490903 | 1.8 | 1 | -2 | 500 | 95 | 15 |  | 43.6 | [5 empty] | 10.1007/s11837-016-2032-9
300 | 6.5 | 35.8 | 11.6 | 0 | 10.6 | 0 | 0 | 20 | 20 | 1.490903 | 1.8 | 1 | -2 | 500 | 95 | 30 |  | 54.87 | [5 empty] | 10.1007/s11837-016-2032-9
300 | 6.5 | 35.8 | 11.6 | 0 | 10.6 | 0 | 0 | 20 | 20 | 1.490903 | 1.8 | 1 | -2 | 500 | 95 | 60 |  | 62.11 | [5 empty] | 10.1007/s11837-016-2032-9
300 | 6.5 | 35.8 | 11.6 | 0 | 10.6 | 0 | 0 | 20 | 20 | 1.490903 | 1.8 | 1 | -2 | 500 | 95 | 120 |  | 72.01 | [5 empty] | 10.1007/s11837-016-2032-9
300 | 6.5 | 35.8 | 11.6 | 0 | 10.6 | 0 | 0 | 20 | 20 | 1.490903 | 1.8 | 1 | -2 | 500 | 95 | 180 |  | 75.45 | [5 empty] | 10.1007/s11837-016-2032-9
300 | 6.5 | 35.8 | 11.6 | 0 | 10.6 | 0 | 0 | 20 | 20 | 1.490903 | 1.8 | 1 | -2 | 500 | 95 | 240 |  | 79.21 | [5 empty] | 10.1007/s11837-016-2032-9
300 | 6.5 | 35.8 | 11.6 | 0 | 10.6 | 0 | 0 | 20 | 20 | 1.490903 | 1.8 | 1 | -2 | 500 | 95 | 300 |  | 79.55 | [5 empty] | 10.1007/s11837-016-2032-9
300 | 6.5 | 35.8 | 11.6 | 0 | 10.6 | 0 | 0 | 20 | 20 | 1.490903 | 1.8 | 1 | -2 | 500 | 95 | 5 |  |  |  |  | 43.54 |  |  | 10.1007/s11837-016-2032-9
300 | 6.5 | 35.8 | 11.6 | 0 | 10.6 | 0 | 0 | 20 | 20 | 1.490903 | 1.8 | 1 | -2 | 500 | 95 | 15 |  |  |  |  | 48.21 |  |  | 10.1007/s11837-016-2032-9
300 | 6.5 | 35.8 | 11.6 | 0 | 10.6 | 0 | 0 | 20 | 20 | 1.490903 | 1.8 | 1 | -2 | 500 | 95 | 30 |  |  |  |  | 52.33 |  |  | 10.1007/s11837-016-2032-9
300 | 6.5 | 35.8 | 11.6 | 0 | 10.6 | 0 | 0 | 20 | 20 | 1.490903 | 1.8 | 1 | -2 | 500 | 95 | 60 |  |  |  |  | 62.01 |  |  | 10.1007/s11837-016-2032-9
300 | 6.5 | 35.8 | 11.6 | 0 | 10.6 | 0 | 0 | 20 | 20 | 1.490903 | 1.8 | 1 | -2 | 500 | 95 | 120 |  |  |  |  | 70.84 |  |  | 10.1007/s11837-016-2032-9
300 | 6.5 | 35.8 | 11.6 | 0 | 10.6 | 0 | 0 | 20 | 20 | 1.490903 | 1.8 | 1 | -2 | 500 | 95 | 180 |  |  |  |  | 80.32 |  |  | 10.1007/s11837-016-2032-9
300 | 6.5 | 35.8 | 11.6 | 0 | 10.6 | 0 | 0 | 20 | 20 | 1.490903 | 1.8 | 1 | -2 | 500 | 95 | 240 |  |  |  |  | 96.4 |  |  | 10.1007/s11837-016-2032-9
300 | 6.5 | 35.8 | 11.6 | 0 | 10.6 | 0 | 0 | 20 | 20 | 1.490903 | 1.8 | 1 | -2 | 500 | 95 | 300 |  |  |  |  | 97.03 |  |  | 10.1007/s11837-016-2032-9
300 | 6.5 | 35.8 | 11.6 | 0 | 10.6 | 0 | 0 | 20 | 20 | 1.490903 | 1.8 | 1 | -2 | 500 | 95 | 5 |  |  | 25.65 |  |  |  |  | 10.1007/s11837-016-2032-9
300 | 6.5 | 35.8 | 11.6 | 0 | 10.6 | 0 | 0 | 20 | 20 | 1.490903 | 1.8 | 1 | -2 | 500 | 95 | 15 |  |  | 34.23 |  |  |  |  | 10.1007/s11837-016-2032-9
300 | 6.5 | 35.8 | 11.6 | 0 | 10.6 | 0 | 0 | 20 | 20 | 1.490903 | 1.8 | 1 | -2 | 500 | 95 | 30 |  |  | 42.07 |  |  |  |  | 10.1007/s11837-016-2032-9
300 | 6.5 | 35.8 | 11.6 | 0 | 10.6 | 0 | 0 | 20 | 20 | 1.490903 | 1.8 | 1 | -2 | 500 | 95 | 60 |  |  | 55.64 |  |  |  |  | 10.1007/s11837-016-2032-9
300 | 6.5 | 35.8 | 11.6 | 0 | 10.6 | 0 | 0 | 20 | 20 | 1.490903 | 1.8 | 1 | -2 | 500 | 95 | 120 |  |  | 76.54 |  |  |  |  | 10.1007/s11837-016-2032-9
300 | 6.5 | 35.8 | 11.6 | 0 | 10.6 | 0 | 0 | 20 | 20 | 1.490903 | 1.8 | 1 | -2 | 500 | 95 | 180 |  |  | 80.14 |  |  |  |  | 10.1007/s11837-016-2032-9
300 | 6.5 | 35.8 | 11.6 | 0 | 10.6 | 0 | 0 | 20 | 20 | 1.490903 | 1.8 | 1 | -2 | 500 | 95 | 240 |  |  | 84.62 |  |  |  |  | 10.1007/s11837-016-2032-9
300 | 6.5 | 35.8 | 11.6 | 0 | 10.6 | 0 | 0 | 20 | 20 | 1.490903 | 1.8 | 1 | -2 | 500 | 95 | 300 |  |  | 85.4 |  |  |  |  | 10.1007/s11837-016-2032-9
300 | 6.5 | 35.8 | 11.6 | 0 | 10.6 | 0 | 0 | 50 | 20 | 1.490903 | 1.8 | 1 | -2 | 500 | 35 | 240 | 70.1 | [6 empty] | 10.1007/s11837-016-2032-9
300 | 6.5 | 35.8 | 11.6 | 0 | 10.6 | 0 | 0 | 50 | 20 | 1.490903 | 1.8 | 1 | -2 | 500 | 50 | 240 | 76.3 | [6 empty] | 10.1007/s11837-016-2032-9
300 | 6.5 | 35.8 | 11.6 | 0 | 10.6 | 0 | 0 | 50 | 20 | 1.490903 | 1.8 | 1 | -2 | 500 | 60 | 240 | 82 | [6 empty] | 10.1007/s11837-016-2032-9
300 | 6.5 | 35.8 | 11.6 | 0 | 10.6 | 0 | 0 | 50 | 20 | 1.490903 | 1.8 | 1 | -2 | 500 | 75 | 240 | 90.2 | [6 empty] | 10.1007/s11837-016-2032-9
300 | 6.5 | 35.8 | 11.6 | 0 | 10.6 | 0 | 0 | 50 | 20 | 1.490903 | 1.8 | 1 | -2 | 500 | 95 | 240 | 94.5 | [6 empty] | 10.1007/s11837-016-2032-9
300 | 6.5 | 35.8 | 11.6 | 0 | 10.6 | 0 | 0 | 50 | 20 | 1.490903 | 1.8 | 1 | -2 | 500 | 35 | 240 |  | 47.21 | [5 empty] | 10.1007/s11837-016-2032-9
300 | 6.5 | 35.8 | 11.6 | 0 | 10.6 | 0 | 0 | 50 | 20 | 1.490903 | 1.8 | 1 | -2 | 500 | 50 | 240 |  | 49.9 | [5 empty] | 10.1007/s11837-016-2032-9
300 | 6.5 | 35.8 | 11.6 | 0 | 10.6 | 0 | 0 | 50 | 20 | 1.490903 | 1.8 | 1 | -2 | 500 | 60 | 240 |  | 59.6 | [5 empty] | 10.1007/s11837-016-2032-9
300 | 6.5 | 35.8 | 11.6 | 0 | 10.6 | 0 | 0 | 50 | 20 | 1.490903 | 1.8 | 1 | -2 | 500 | 75 | 240 |  | 69.3 | [5 empty] | 10.1007/s11837-016-2032-9
300 | 6.5 | 35.8 | 11.6 | 0 | 10.6 | 0 | 0 | 50 | 20 | 1.490903 | 1.8 | 1 | -2 | 500 | 95 | 240 |  | 79.2 | [5 empty] | 10.1007/s11837-016-2032-9
300 | 6.5 | 35.8 | 11.6 | 0 | 10.6 | 0 | 0 | 50 | 20 | 1.490903 | 1.8 | 1 | -2 | 500 | 35 | 240 |  |  |  |  | 60.4 |  |  | 10.1007/s11837-016-2032-9
300 | 6.5 | 35.8 | 11.6 | 0 | 10.6 | 0 | 0 | 50 | 20 | 1.490903 | 1.8 | 1 | -2 | 500 | 50 | 240 |  |  |  |  | 72.21 |  |  | 10.1007/s11837-016-2032-9
300 | 6.5 | 35.8 | 11.6 | 0 | 10.6 | 0 | 0 | 50 | 20 | 1.490903 | 1.8 | 1 | -2 | 500 | 60 | 240 |  |  |  |  | 84.36 |  |  | 10.1007/s11837-016-2032-9
300 | 6.5 | 35.8 | 11.6 | 0 | 10.6 | 0 | 0 | 50 | 20 | 1.490903 | 1.8 | 1 | -2 | 500 | 75 | 240 |  |  |  |  | 91.3 |  |  | 10.1007/s11837-016-2032-9
300 | 6.5 | 35.8 | 11.6 | 0 | 10.6 | 0 | 0 | 50 | 20 | 1.490903 | 1.8 | 1 | -2 | 500 | 95 | 240 |  |  |  |  | 96.4 |  |  | 10.1007/s11837-016-2032-9
300 | 6.5 | 35.8 | 11.6 | 0 | 10.6 | 0 | 0 | 50 | 20 | 1.490903 | 1.8 | 1 | -2 | 500 | 35 | 240 |  |  | 42.55 |  |  |  |  | 10.1007/s11837-016-2032-9
300 | 6.5 | 35.8 | 11.6 | 0 | 10.6 | 0 | 0 | 50 | 20 | 1.490903 | 1.8 | 1 | -2 | 500 | 50 | 240 |  |  | 46.37 |  |  |  |  | 10.1007/s11837-016-2032-9
300 | 6.5 | 35.8 | 11.6 | 0 | 10.6 | 0 | 0 | 50 | 20 | 1.490903 | 1.8 | 1 | -2 | 500 | 60 | 240 |  |  | 61.27 |  |  |  |  | 10.1007/s11837-016-2032-9
300 | 6.5 | 35.8 | 11.6 | 0 | 10.6 | 0 | 0 | 50 | 20 | 1.490903 | 1.8 | 1 | -2 | 500 | 75 | 240 |  |  | 72.5 |  |  |  |  | 10.1007/s11837-016-2032-9
300 | 6.5 | 35.8 | 11.6 | 0 | 10.6 | 0 | 0 | 50 | 20 | 1.490903 | 1.8 | 1 | -2 | 500 | 95 | 240 |  |  | 84.6 |  |  |  |  | 10.1007/s11837-016-2032-9
300 | 6.5 | 35.8 | 11.6 | 0 | 10.6 | 0 | 0 | 50 | 20 | 0.07456266 | 0.569 | 1 | -2 | 500 | 35 | 240 | 82.35 | [6 empty] | 10.1007/s11837-016-2032-9
300 | 6.5 | 35.8 | 11.6 | 0 | 10.6 | 0 | 0 | 50 | 20 | 0.07456266 | 0.569 | 1 | -2 | 500 | 50 | 240 | 86.24 | [6 empty] | 10.1007/s11837-016-2032-9
300 | 6.5 | 35.8 | 11.6 | 0 | 10.6 | 0 | 0 | 50 | 20 | 0.07456266 | 0.569 | 1 | -2 | 500 | 60 | 240 | 88.32 | [6 empty] | 10.1007/s11837-016-2032-9
300 | 6.5 | 35.8 | 11.6 | 0 | 10.6 | 0 | 0 | 50 | 20 | 0.07456266 | 0.569 | 1 | -2 | 500 | 75 | 240 | 90.27 | [6 empty] | 10.1007/s11837-016-2032-9
300 | 6.5 | 35.8 | 11.6 | 0 | 10.6 | 0 | 0 | 50 | 20 | 0.07456266 | 0.569 | 1 | -2 | 500 | 95 | 240 | 93.25 | [6 empty] | 10.1007/s11837-016-2032-9
300 | 6.5 | 35.8 | 11.6 | 0 | 10.6 | 0 | 0 | 50 | 20 | 0.07456266 | 0.569 | 1 | -2 | 500 | 95 | 240 |  | 63.65 | [5 empty] | 10.1007/s11837-016-2032-9
300 | 6.5 | 35.8 | 11.6 | 0 | 10.6 | 0 | 0 | 50 | 20 | 0.07456266 | 0.569 | 1 | -2 | 500 | 95 | 240 |  | 72.44 | [5 empty] | 10.1007/s11837-016-2032-9
300 | 6.5 | 35.8 | 11.6 | 0 | 10.6 | 0 | 0 | 50 | 20 | 0.07456266 | 0.569 | 1 | -2 | 500 | 95 | 240 |  | 76.48 | [5 empty] | 10.1007/s11837-016-2032-9
300 | 6.5 | 35.8 | 11.6 | 0 | 10.6 | 0 | 0 | 50 | 20 | 0.07456266 | 0.569 | 1 | -2 | 500 | 95 | 240 |  | 83.62 | [5 empty] | 10.1007/s11837-016-2032-9
300 | 6.5 | 35.8 | 11.6 | 0 | 10.6 | 0 | 0 | 50 | 20 | 0.07456266 | 0.569 | 1 | -2 | 500 | 95 | 240 |  | 85.11 | [5 empty] | 10.1007/s11837-016-2032-9
300 | 6.5 | 35.8 | 11.6 | 0 | 10.6 | 0 | 0 | 50 | 20 | 0.07456266 | 0.569 | 1 | -2 | 500 | 95 | 240 |  |  |  |  | 80.08 |  |  | 10.1007/s11837-016-2032-9
300 | 6.5 | 35.8 | 11.6 | 0 | 10.6 | 0 | 0 | 50 | 20 | 0.07456266 | 0.569 | 1 | -2 | 500 | 95 | 240 |  |  |  |  | 85.04 |  |  | 10.1007/s11837-016-2032-9
300 | 6.5 | 35.8 | 11.6 | 0 | 10.6 | 0 | 0 | 50 | 20 | 0.07456266 | 0.569 | 1 | -2 | 500 | 95 | 240 |  |  |  |  | 88.65 |  |  | 10.1007/s11837-016-2032-9
300 | 6.5 | 35.8 | 11.6 | 0 | 10.6 | 0 | 0 | 50 | 20 | 0.07456266 | 0.569 | 1 | -2 | 500 | 95 | 240 |  |  |  |  | 90.88 |  |  | 10.1007/s11837-016-2032-9
300 | 6.5 | 35.8 | 11.6 | 0 | 10.6 | 0 | 0 | 50 | 20 | 0.07456266 | 0.569 | 1 | -2 | 500 | 95 | 240 |  |  |  |  | 92.36 |  |  | 10.1007/s11837-016-2032-9
300 | 6.5 | 35.8 | 11.6 | 0 | 10.6 | 0 | 0 | 50 | 20 | 0.07456266 | 0.569 | 1 | -2 | 500 | 95 | 240 |  |  | 70.64 |  |  |  |  | 10.1007/s11837-016-2032-9
300 | 6.5 | 35.8 | 11.6 | 0 | 10.6 | 0 | 0 | 50 | 20 | 0.07456266 | 0.569 | 1 | -2 | 500 | 95 | 240 |  |  | 72.36 |  |  |  |  | 10.1007/s11837-016-2032-9
300 | 6.5 | 35.8 | 11.6 | 0 | 10.6 | 0 | 0 | 50 | 20 | 0.07456266 | 0.569 | 1 | -2 | 500 | 95 | 240 |  |  | 77.57 |  |  |  |  | 10.1007/s11837-016-2032-9
300 | 6.5 | 35.8 | 11.6 | 0 | 10.6 | 0 | 0 | 50 | 20 | 0.07456266 | 0.569 | 1 | -2 | 500 | 95 | 240 |  |  | 80.72 |  |  |  |  | 10.1007/s11837-016-2032-9
300 | 6.5 | 35.8 | 11.6 | 0 | 10.6 | 0 | 0 | 50 | 20 | 0.07456266 | 0.569 | 1 | -2 | 500 | 95 | 240 |  |  | 83.69 |  |  |  |  | 10.1007/s11837-016-2032-9

## Standard reduction potential
Reductant | Redox potential
Oxalic acid | -0.94
Formic acid | -0.59
Iron | -0.44
Acetic acid | -0.32
Glucose | 0.05
Ascorbic acid | 0.19
HSO3 | 0.569
H2O2 | 1.8

## pKa
Acid | pKa 1
HCl | -8
p-toluene sulfonic acid | -2.8
H2SO4 | -2
HNO3 | -1.3
Benzenesulfonic acid | 0.7
Amidosulfonic acid | 1.01
Oxalic acid | 1.23
Maleic acid | 1.92
Malonic acid | 2.83
L-tartaric acid | 3.03
Citric acid | 3.13
DL-malic acid | 3.46
Glycolic acid | 3.53
Acetoacetic acid | 3.58
Formic acid | 3.75
Succinic acid | 4.22
Glycine | 4.8
Tannic acid | 8.68

## Cations size
Cation | Oxydation state | Size (Å)
Al | 3 | 0.675
Co | 2 | 0.885
Cu | 2 | 0.87
Fe | 3 | 0.785
Li | 1 | 0.9
Mn | 2 | 0.97
Ni | 2 | 0.83